## Sheet1
Poly(chlorotrifluoroethylene) | 360 | 9002-83-9 | (C2F3Cl)n | 1
Poly(vinyl chloride), PVC | 356 | 9002-86-2 | (C2H4Cl)nCHO2 | 2
Poly(vinyl fluoride), PVF | 326 | 24937-79-9 | (C2H2F2)n | 3
Poly(vinylidene chloride), PVDC | 256 | 9002-85-1 | (C2H2Cl2)n | 4
Poly(vinylidene fluoride), PVDF | 240 | 24937-79-9 | (C2H2F2)n | 5
Teflon, PTFE | 392 | 9002-84-0 | (C2F4)n | 6
Polychloroprene, Neoprene | 237 | 7611-86-1 | C4H5Cl | 7
Poly(acrylamide) | 438 | 9003-05-8 |  | 8
Poly(N,N-dimethylacrylamide) | 379 |  |  | 9
Poly(2-cyanobutyl acrylate) | 384 |  |  | 10
Poly(2-cyanoethyl acrylate) | 277 |  |  | 11
Poly(2-ethylhexyl acrylate) | 221 | 9003-77-4 |  | 12
Poly(2,2,3,3-tetrafluoropropyl acrylate) | 249 |  |  | 13
Poly(3,3,5-trimethylcyclohexyl acrylate) | 302 |  |  | 14
Poly(4-cyanobutyl acrylate) | 236 |  |  | 15
Poly(acrylic acid), PAA | 374 | 9003-01-4 |  | 16
Poly(benzyl acrylate) | 277 |  |  | 17
Poly(butyl acrylate) | 220 | 9003-49-0 |  | 18
Poly(cyanomethyl acrylate) | 296 |  |  | 19
Poly(cyclohexyl acrylate) | 288 |  |  | 20
Poly(dodecyl acrylate) | 255 |  |  | 21
Poly(ethyl acrylate) | 250 | 9003-32-1 |  | 22
Poly(hexyl acrylate) | 215 |  | (C9H16O2)n | 23
Poly(isobornyl acrylate) | 359 |  |  | 24
Poly(isobutyl acrylate) | 240 |  | (C7H12O2)n | 25
Poly(isopropyl acrylate) | 271 |  |  | 26
Poly(methyl acrylate), PMA | 283 | 9003-21-8 | (C4H6O2)n | 27
Poly(nonyl acrylate) | 200 |  |  | 28
Poly(octadecyl acrylate) | 314 | 25986-77-0 |  | 29
Poly(phenoxyethyl acrylate) | 279 |  |  | 30
Poly(propyl acrylate) | 231 |  |  | 31
Poly(sec-butyl acrylate) | 253 |  |  | 32
Poly(tert-butyl acrylate) | 311 |  |  | 33
Poly(tetrahydro furfuryl acrylate) | 260 |  |  | 34
Poly(1-butene) | 244 |  |  | 35
Poly(1-octene) | 218 |  |  | 36
Poly(1-pentene) | 238 |  |  | 37
Poly(4-methylpent-1-ene) | 302 | 25068-26-2 |  | 38
Poly(cyclohexylethene) | 393 |  |  | 39
Poly(ethylene) | 193 |  |  | 40
Poly(isobutene) | 203 |  |  | 41
Poly(propylene) | 263 |  |  | 42
Poly[1-(tert-butyl)ethene] | 337 |  |  | 43
Poly(heptane-1,7-diyl teraphthalamide) | 390 |  |  | 44
Poly(8-aminooctanoic acid), Nylon 8 | 323 |  |  | 45
Poly(caprolactam), Nylon 6 | 324 |  |  | 46
Poly(hexamethylene adipamide), Nylon 6,6 | 324 |  |  | 47 | x
Poly(hexamethylene sebacamide), Nylon 6,10 | 320 |  |  | 48
Poly(iminoadipoyliminoheptamethylene), Nylon 7,6 | 326 |  |  | 49
Poly(iminosebacoyliminodecamethylene), Nylon 10,10 | 326 |  |  | 50
Poly(m-phenylene terephthalamide), Nomex MPDI | 537 |  |  | 51
Poly(p-phenylene terephthalamide), Kevlar, PPTA | 600 |  |  | 52
Poly(?-dodecanamide), Nylon 12 | 313 |  |  | 53
Poly(?-undecanamide), Nylon 11 | 317 |  |  | 54
Poly(4,4'-methylenedioxy dibenzoic anhydride) | 407 |  |  | 55
Poly(4,4'-pentamethylenedibenzoic anhydride) | 320 |  |  | 56
Poly(4,4'-tetramethylenedibenzoic anhydride) | 316 |  |  | 57
Poly(isophthalic anhydride) | 385 |  |  | 58
Poly(1,2-ethylene carbonate) | 290 |  |  | 59
Poly(1,2-propylene carbonate) , PPC | 310 |  |  | 60
Poly(1,4-cyclohexanecarbonate) | 400 |  |  | 61
Poly(1,5-pentylene carbonate) | 277 |  |  | 62
Poly(1,6-hexylene carbonate) | 271 |  |  | 63
Poly(1,8-octylene carbonate) | 266 |  |  | 64
Poly(2,6,3',5'-tetrachloro bisphenol A carbonate) | 500 |  |  | 65
Poly(3,3'-oxydiphenylene carbonate) | 364 |  |  | 66
Poly(4,4'-thiodiphenylene carbonate) | 391 |  |  | 67
Poly(Bisphenol A carbonate) | 424 |  |  | 68
Poly(Bisphenol AP carbonate) | 460 |  |  | 69
Poly(Bisphenol B carbonate) | 415 |  |  | 70
Poly(Bisphenol C carbonate) | 381 |  |  | 71
Poly(tetramethyl Bisphenol A carbonate) | 467 |  |  | 72
Poly(Bisphenol E carbonate) | 416 |  |  | 73
Poly(Bisphenol F carbonate) | 407 |  |  | 74
Poly(methyl cyanoacrylate) | 436 |  |  | 75
Poly(ethyl cyanoacrylate) | 422 |  |  | 76
Poly(butyl cyanoacrylate) | 379 |  |  | 77
PoIy(1,2-butadiene) | 261 |  |  | 78
PoIy(1-pentenylene) | 176 |  |  | 79
Poly(1,4-butadiene) | 168 |  |  | 80
Poly(1-methyl-1-butenylene) | 203 |  |  | 81
Poly(norbornene) | 316 |  |  | 82
Poly(1,4-butylene adipate) | 205 |  |  | 83 | x
Poly(2-ethyl-2-methylpropylene terephthalate) | 328 |  |  | 84
Poly(1,4-butane sebacate) | 214 |  |  | 85
Poly(caprolactone) | 207 |  |  | 86
Poly(decamethylene terephthalate) | 283 |  |  | 87
Poly(nonamethylene terephthalate) | 289 |  |  | 88
Poly(ethylene 2,6-naphthalate) | 392 |  |  | 89
Poly(ethylene adipate) | 230 |  |  | 90
Poly(ethylene phthalate) | 297 |  |  | 91
Poly(ethylene terephthalate) | 346 |  |  | 92
Poly(hexamethylene terephthalate) | 291 |  |  | 93
Poly(neopentyl glycol succinate) | 257 |  |  | 94
Poly-(R)-3-hydroxybutyrate | 273 |  |  | 95
Poly(trimethylene terephthalate) | 328 |  |  | 96
Poly[(tetramethylene isophthalate) | 297 |  |  | 97
Poly[(tetramethylene terephthalate) | 313 |  |  | 98
Poly(Bisphenol A terephthalate) | 385 |  |  | 99
Poly(tetramethyl bisphenol A terephthalate) | 492 |  |  | 100
Poly(tetrachloro Bisphenol A terephthalate) | 483 |  |  | 101
Poly(diisopropyl Bisphenol A terephthalate) | 408 |  |  | 102
Poly(diisobutyl Bisphenol A terephthalate) | 373 |  |  | 103
Poly(Bisphenol C terephthalate) | 445 |  |  | 104
Poly(bisphenol AP isophthalate) | 473 |  |  | 105
Polyglycolide, PGL | 312 |  |  | 106
Polylactic acid, PLA | 332 |  |  | 107
Poly(ether ketone ketone), PEKK | 437 |  |  | 108
Poly(4,4'-dichlorobenzophenone), PEK | 428 |  |  | 109
Poly[(hydroquinone)-alt-(4,4'-dichlorobenzophenone)], PEEK | 420 |  |  | 110
Poly{hydroquinone-alt-[1,4-bis(4-fluorobenzoyl)benzene]}, PEEKK | 433 |  |  | 111
Poly(diethyl fumarate) | 284 |  |  | 112
Poly(dimethyl fumarate) | 373 |  |  | 113
Poly(dipropyl fumarate) | 259 |  |  | 114
Poly(3-hexoxypropylene oxide) | 189 |  |  | 115
Poly(1-chloromethyl)ethylene oxide) | 250 |  |  | 116
Poly(epichlorohydrin) | 251 |  |  | 117
Poly(ethylene glycol), PEG | 207 |  |  | 118
Poly(propylene glycol), PPG | 200 |  |  | 119
Poly(tetrahydrofuran), PTHF, PTMG | 187 |  |  | 120
Poly(trimethylene glycol) | 197 |  |  | 121
Polyacetal, Poly(methylene oxide), POM | 207 |  |  | 122
Poly(dimethyl itaconate), PDMI | 373 |  |  | 123
Poly[di(n-propyl) itaconate] | 306 |  |  | 124
Poly(ethyleneketone), PEK | 288 |  |  | 125
poly[(prop-1-ene)-alt-(carbon monooxide)] | 312 |  |  | 126
Poly(1-(Diethylamino)ethyl methacrylate) | 293 |  |  | 127
Poly(1-(Dimethylamino)ethyl methacrylate) | 292 |  |  | 128
Poly(2-hydroxyethyl methacrylate), PHEMA | 350 |  |  | 129
Poly(2-hydroxypropyl methacrylate) | 345 |  |  | 130
Poly(2-phenylethyl methacrylate) | 299 |  |  | 131
Poly(2,2,2-trifluoroethyl methacrylate) | 347 |  |  | 132
Poly(2,2,3,3-tetrafluoropropyl methacrylate) | 344 |  |  | 133
Poly(4-tert-butylcyclohexyl methacrylate) | 403 |  |  | 134
Poly(benzyl methacrylate) | 328 |  |  | 135
Poly(butyl methacrylate) | 293 |  |  | 136
Poly(cyclohexyl methacrylate) | 389 |  |  | 137
Poly(decyl methacrylate) | 211 |  |  | 138
Poly(dodecyl methacrylate) | 218 |  |  | 139
Poly(ethyl methacrylate), PEMA | 338 |  |  | 140
Poly(glycidyl methacrylate) | 334 |  |  | 141
Poly(hexadecyl methacrylate) | 289 |  |  | 142
Poly(hexyl methacrylate) | 268 |  |  | 143
Poly(isobornyl methacrylate) | 383 |  |  | 144
Poly(isobutyl methacrylate) | 330 |  |  | 145
Poly(isodecyl methacrylate) | 232 |  |  | 146 | X
Poly(isopropyl methacrylate) | 356 |  |  | 147
Poly(methacrylic acid), PMAA | 501 |  |  | 148
Poly(methyl methacrylate), PMMA | 378 |  |  | 149
Poly(neopentyl methacrylate) | 299 |  |  | 150
Poly(octadecyl methacrylate) | 311 |  |  | 151
Poly(octyl methacrylate) | 228 |  |  | 152
Poly(pentyl methacrylate) | 276 |  |  | 153
Poly(phenyl methacrylate) | 383 |  |  | 154
Poly(propyl methacrylate) | 316 |  |  | 155
Poly(tert-butyl methacrylate) | 388 |  |  | 156
Poly(tetradecyl methacrylate) | 264 |  |  | 157
Poly(tetrahydrofurfuryl methacrylate) | 327 |  |  | 158
Poly(acrylonitrile), PAN | 383 |  |  | 159
Poly(methacrylonitrile) | 388 |  |  | 160
Poly(2-chloro-p-xylylene) | 356 |  |  | 161
Poly(p-phenylene), PPP | 538 |  |  | 162 | x
Poly(p-xylene) | 343 |  |  | 163
Poly(1,4-phenyl ether), PPE | 361 |  |  | 164
Poly(2,6-dimethyl-p-phenylene oxide), PPO | 487 |  |  | 165
Poly(2,6-diphenyl-p-phenylene oxide) | 497 |  |  | 166
Poly(2-methoxystyrene) | 348 |  |  | 167
Poly(2-methylstyrene) | 409 |  |  | 168
Poly(3-methylstyrene) | 370 |  |  | 169
Poly(4-ethylstyrene) | 326 |  |  | 170
Poly(4-isopropylstyrene) | 360 |  |  | 171
Poly(4-methoxy-2-methylstyrene) | 361 |  |  | 172
Poly(4-methoxystyrene) | 386 |  |  | 173
Poly(4-methylstyrene) | 377 |  |  | 174
Poly(4-phenylstyrene) | 423 |  |  | 175
Poly(4-tert-butylstyrene) | 402 |  |  | 176
Poly(a-methylstyrene), PaMS | 445 |  |  | 177
Polystyrene, PS | 373 |  |  | 178
Poly(2-chlorostyrene) | 395 |  |  | 179
Poly(4-bromostyrene) | 411 |  |  | 180 | X
Poly(4-chlorostyrene) | 398 |  |  | 181
Poly(4-fluorostyrene) | 376 |  |  | 182
Poly(1,4-biphenyl ether ether sulfone), PPSU | 482 |  |  | 183
Poly(1,4-phenylene ether ether sulfone), PEE | 479 |  |  | 184
Poly(1,4-phenylene ether-sulfone), PES | 490 |  |  | 185
Poly(bisphenol S-alt-terephthalic acid) | 519 |  |  | 186
Poly{[bis(4-chlorophenyl)sulfone]-alt-[bisphenol-A]}, PSU | 457 |  |  | 187
Poly(1,4-phenylene sulfide), PPS | 363 |  |  | 188
Poly(ethylene sulfide) | 223 |  |  | 189
Poly(propylene sulfide), PPS | 227 |  |  | 190
Poly[(ethylene glycol)-alt-(hexamethylene diisocyanate)],PEG 50 - HMDI | 301 |  |  | 191
Poly{(ethylene glycol)-alt-[bis(4-isocyanatophenyl)methane]}, EG 50 - MDI | 412 |  |  | 192
Poly(vinyl alcohol), PVOH, PVA | 353 |  |  | 193
Poly(4-hydroxystyrene), PVAc, PVA | 430 |  |  | 194
Poly(vinyl acetate), PVAc, PVA | 307 |  |  | 195
Poly(vinyl benzoate) | 344 |  |  | 196
Poly(vinyl butyrate), PVB | 278 |  |  | 197
Poly(vinyl formate) | 307 |  |  | 198
Poly(vinyl propionate) | 283 |  |  | 199
Poly(vinyl stearate) | 318 |  |  | 200
Poly(butyl vinyl ether) | 219 |  |  | 201
Poly(ethyl vinyl ether) | 232 |  |  | 202
Poly(hexyl vinyl ether) | 198 |  |  | 203
Poly(isobutyl vinyl ether) | 255 |  |  | 204
Poly(isopropyl vinyl ether) | 270 |  |  | 205
Poly(methyl vinyl ether) | 245 |  |  | 206
Poly(octyl vinyl ether) | 193 |  |  | 207
Poly(propyl vinyl ether) | 224 |  |  | 208
Poly(trifluoromethoxy 1,1-difluoroethylene) | 268 |  |  | 209
Poly(vinyl butyral) | 344 |  |  | 210
Poly(4-chlorophenyl vinyl ketone) | 336 |  |  | 211
Poly(methyl isopropenyl ketone) | 370 |  |  | 212
Poly(phenyl vinyl ketone) | 323 |  |  | 213
Poly(vinyl ethyl ketone) | 213 |  |  | 214
Poly(vinyl methyl ketone) | 301 |  |  | 215
Poly(butyl vinyl thioether) | 253 |  |  | 216
Poly(ethyl vinyl thioether) | 266 |  |  | 217
Poly(methyl vinyl thioether) | 272 |  |  | 218
Poly(vinyl phenyl sulfide) | 386 |  |  | 219

## metadata
1 | 9002-83-9 | C1R5ILGN91G | Poly(chlorotrifluoroethylene) | FTIR | 1
2 | 9002-83-9 | HhamKDidjr5 | Poly(chlorotrifluoroethylene) | FTIR | 1
3 | 9002-86-2 | TDs4cFNtg6 | PVC | FTIR | 2
6 | 24937-79-9 | LtkwgsnYZHG | PVDF | FTIR | 5
7 | 24937-79-9 | 8VhbHDbQL20 | PVDF | FTIR | 5
8 | 24937-79-9 | 7vbbCfzHh2T | PVDF | FTIR | 5
9 | 24937-79-9 | 4aoHeh4blHa | PVDF | FTIR | 5
10 | 24937-79-9 | 7wHvvzhXvVL | PVDF | FTIR | 5
11 | 24937-79-9 | BQC2PXtOwLM | PVDF | FTIR | 5
12 | 24937-79-9 | LLQNyDdcMi7 | PVDF | FTIR | 5
13 | 24937-79-9 | 1oCfFxRrWR4 | PVDF | FTIR | 5
14 |  | CMUV4mkd5SR | PVF | ATR | 3
15 |  | 29zTatnNcfM | PVF | ATR | 3
16 |  | KvzNgPRcYaT | PVF | FTIR | 3
17 |  | Lk4hhqFTAAN | PVF | FTIR | 3
18 |  | BVujOufLGt0 | PVF | FTIR | 3
19 |  | D8eT2GY006P | PVF | FTIR | 3
20 | 9002-84-0 | D0Q4MCP4Tll | PTFE | ATR | 6
21 | 9002-84-1 | Alt5AedNKMR | PTFE | ATR | 6
22 | 9002-84-2 | EVDL42fZqgp | PTFE | ATR | 6
23 | 9002-84-3 | 8OTSBo2Vl8H | PTFE | ATR | 6
24 | 9002-84-4 | 8ax0CnKv94x | PTFE | ATR | 6
25 | 9002-84-5 | 2lfBDQSWgHP | PTFE | ATR | 6
26 | 9002-84-6 | 1pQwAGUMZL4 | PTFE | ATR | 6
27 | 9002-84-7 | FabeFtnXJCb | PTFE | ATR | 6
28 | 9002-84-8 | 8N04qnKgr2N | PTFE | ATR | 6
29 | 9002-84-9 | JZ0N3yznYQm | PTFE | ATR | 6
30 | 9002-84-10 | 2etquAz818j | PTFE | ATR | 6
31 | 9002-84-11 | IXjph5zuPUf | PTFE | FTIR | 6
32 | 9002-84-12 | GKCUhZU4HPI | PTFE | FTIR | 6
33 | 9002-84-13 | KXzWfP7V4cZ | PTFE | FTIR | 6
34 | 9002-84-14 | 4UAVuXddsEm | PTFE | FTIR | 6
35 | 9002-84-15 | HYjsGPRUbKm | PTFE | FTIR | 6
36 | 9002-84-16 | LEUnZ0qid25 | POLY(CHLOROPRENE), CONTAINS 10% CIS, 85% TRANS | ATR | 7
37 | 9002-84-17 | AaiGiz23aZF | poly(1-chloro-1-butenylene) | FTIR | 7
38 | 9002-84-18 | BkhTSvcRw77 | poly(1-chloro-1-butenylene), mainly (E); polychloroprene | FTIR | 7
39 | 9002-84-19 | K5xAti4hw8L | poly(1-chloro-1-butenylene), mainly (E), | FTIR | 7
40 | 9002-84-20 | 95W9cuiGigu | poly(1-chloro-1-butenylene), mainly (E), partially crystalline | FTIR | 7
41 | 9002-84-21 | 8QqXynTfm2d | poly(1-chloro-1-butenylene), mainly (E); | FTIR | 7
42 | 9002-84-22 | JFyQyc0zMMH | poly(1-chloro-1-butenylene), mainly (E), low to moderate crystallinity | FTIR | 7
43 | 9002-84-23 | 36rFeBGrY7q | poly(1-chloro-1-butenylene), mainly (E), low to moderate crystallinity | FTIR | 7
44 | 9002-84-24 | KF1yxxRsJBK | poly(1-chloro-1-butenylene), mainly (E), very low crystallinity | FTIR | 7
45 | 9002-84-25 | Li7dYLLxo1y | poly(1-chloro-1-butenylene) | FTIR | 7
46 | 9002-84-26 | 1OrzppppafF | poly(1-chloro-1-butenylene) | FTIR | 7
47 | 9002-84-27 | JFxCarZ7Vyn | poly(1-chloro-1-butenylene) | FTIR | 7
48 | 9002-84-28 | KJdSAI1qY5p | poly(1-chloro-1-butenylene) | FTIR | 7
49 | 9002-84-29 | INpSsZBic6v | poly(1-chloro-1-butenylene) | FTIR | 7
50 | 9002-84-30 | LGMoO3AUqPr | poly(1-chloro-1-butenylene) | FTIR | 7
51 | 9002-84-31 | ExApdjTnG5T | POLY(1-CHLORO-1-BUTENYLENE), MAINLY trans | FTIR | 7
52 | 9002-84-32 | DX5rdOWo5NG | POLY(1-CHLORO-1-BUTENYLENE), MAINLY trans | FTIR | 7
53 | 9003-05-8 | 5QNTPBLDLhz | POLY(ACRYLAMIDE) | FTIR | 8
54 | 9003-05-9 | G9MFV0WMpdh | POLY(ACRYLAMIDE) | FTIR | 8
55 | 9003-05-10 | Fx1RfWsBmsH | POLY(ACRYLAMIDE) | FTIR | 8
56 | 9003-05-11 | 7HmPXjgfgPa | POLY(ACRYLAMIDE) | FTIR | 8
57 | 9003-05-12 | 2Yvwp4atkZj | POLY(ACRYLAMIDE) | ATR | 8
58 | 9003-05-13 | G6hVMZpoATY | POLY(ACRYLAMIDE) | ATR | 8
59 | 9003-05-14 | AWqBXYadYQ5 | POLY(ACRYLAMIDE) | ATR | 8
60 | 9003-05-15 | LLJJx6LzaLG | POLY(ACRYLAMIDE) | ATR | 8
61 | 9003-05-16 | tfF0EYR6fL | POLY(ACRYLAMIDE) | ATR | 8
62 | 9003-05-17 | HYnWaEblpjb | POLY(ACRYLAMIDE) | FTIR | 8
63 | 9003-05-18 | 82awhW5hh05 | POLY(ACRYLAMIDE) | FTIR | 8
64 |  | 21t8nO2XEWX | Poly(N,N-dimethyl acrylamide) | ATR | 9
65 |  | 39qhIUaeIPT | POLY(N,N-DIMETHYLACRYLAMIDE) | ATR | 9
66 |  | L1rujRADNea | POLY(N,N-DIMETHYLACRYLAMIDE) | FTIR | 9
67 | 9003-77-4 | H6is8pNwCLo | POLY(2-ETHYLHEXYL ACRYLATE) | ATR | 12
68 | 9003-77-4 | TbkKClTRka | POLY(2-ETHYLHEXYL ACRYLATE) | FTIR | 12
69 | 9003-77-4 | EjptjoBzQ2 | Poly(2-ethylhexyl acrylate) solution | FTIR | 12
70 | 9003-01-4 | Fy4UfVgaAPC | Poly(acrylic acid) | ATR | 16
71 | 9003-01-4 | LNrRx3yTVKR | Poly(acrylic acid) | ATR | 16
72 | 9003-01-4 | 19FhvHjDMdk | Poly(acrylic acid) | ATR | 16
73 | 9003-01-4 | BdY4uCvhI1p | Poly(acrylic acid) | ATR | 16
74 | 9003-01-4 | LeMsqH3PgQk | Poly(acrylic acid) | ATR | 16
75 | 9003-01-4 | Fji1g5sGjNv | Poly(acrylic acid) | ATR | 16
76 | 9003-01-4 | 4kOvamtN3be | Poly(acrylic acid) | ATR | 16
77 | 9003-01-4 | HIqjsQJ8XWd | Poly(acrylic acid) | ATR | 16
78 | 9003-01-4 | CVMflqnZTCU | Poly(acrylic acid) | ATR | 16
79 | 9003-01-4 | JCI6Ak7fBNP | Poly(acrylic acid) | ATR | 16
80 | 9003-01-4 | H40NuClQmLz | Poly(acrylic acid) | FTIR | 16
81 | 9003-01-4 | KZ5TmLZFJJ | Poly(acrylic acid) | FTIR | 16
82 | 9003-01-4 | Ax9rdLmQLsM | Poly(acrylic acid) | FTIR | 16
83 |  | HP8gfgownlu | POLY(BENZYL ACRYLATE) | FTIR | 17
84 | 9003-49-0 | ImA3pcdQkJI | Poly(butyl acrylate) solution | FTIR | 18
85 |  | HaZxjHVID3Q | POLY(CYCLOHEXYL ACRYLATE) | FTIR | 20
86 |  | CiSuJK1ZWVv | POLY(CYCLOHEXYL ACRYLATE) | FTIR | 20
87 |  | K8yIfVSRxzT | POLY(DODECYL ACRYLATE) | FTIR | 21
88 | 9003-32-1 | 7WnTbaCSHGB | Poly(ethyl acrylate) solution | FTIR | 22
89 |  | 3nqRfDI139X | POLY(HEXYL ACRYLATE) | FTIR | 23
90 | 69175-26-4 | 15W4Ztr5awz | Poly(isobornyl acrylate) | ATR | 24
91 | 69175-26-4 | KtZv910SaUE | Poly(isobornyl acrylate) | ATR | 24
92 |  | B5W3DOlJ6S0 | POLY(ISOBUTYL ACRYLATE) | FTIR | 25
93 |  | 5emUBlzdjIH | poly(isobutylacrylate) | FTIR | 25
94 |  | JC6CCYbCeed | POLY(ISOPROPYL ACRYLATE) | ATR | 26 |  | -3
95 | 9003-21-8 | 6rf47pj0uWk | Poly(methyl acrylate) solution | FTIR | 27
96 | 25986-77-0 | 4JNhhVHLcTY | POLY(OCTADECYL ACRYLATE) | ATR | 29
97 | 25986-77-0 | IN6sFVOlM8y | POLY(OCTADECYL ACRYLATE) | ATR | 29
98 | 25986-77-0 | 11WdNUjfJnA | POLY(OCTADECYL ACRYLATE) | FTIR | 29
99 | 25986-77-0 | GspdYp3SCck | POLY(OCTADECYL ACRYLATE) | FTIR | 29
100 | 25036-29-7 | FsrdX9zDqDY | POLY(tert-BUTYL ACRYLATE) | FTIR | 33
101 | 25036-29-7 | 5OLuUo1PnMN | POLY(1-BUTENE) ISOTACTIC | ATR | 35 |  | -24
102 | 25036-29-7 | DODw8awA4iS | POLY(1-BUTENE) ISOTACTIC | ATR | 35
103 |  | 1VbYHUdjV4l | Poly(1-butene), isotactic | ATR | 35
104 |  | 1svjdxBRE1D | Poly(1-butene), isotactic | ATR | 35
105 | 9003-28-5 | J9s3HakUXCE | Poly(1-butene), isotactic | FTIR | 35
106 | 9003-28-5 | 2cPzMHTV5nm | Poly(1-butene), isotactic, average Mw ~185,000 (GPC) | ATR | 35
107 | 25068-26-2 | 1JwVxChPB1v | Poly(4-methyl-1-pentene) | ATR | 38
108 | 25068-26-2 | 5H0LP0XffdP | Poly(4-methyl-1-pentene) | ATR | 38
109 | 25068-26-2 | 6GWjX4gthvM | Poly(4-methyl-1-pentene) | ATR | 38
110 | 25068-26-2 | EK2ekf3lEFk | POLY(4-METHYL-1-PENTENE) | FTIR | 38
111 |  | BINRrOtH5Xs | POLY(VINYLCYCLOHEXANE), isotactic | FTIR | 39
112 |  | EMJ9ENu1fNS | POLY(VINYLCYCLOHEXANE) | FTIR | 39
113 |  | 7faH9ovSUDH | POLYVINYL CYCLOHEXANE | FTIR | 39
114 | 9002-88-7 | gdt94Phkbw | Polyethylene, low density | ATR | 40
115 | 9002-88-6 | 1WR0zNOtUSX | Polyethylene | ATR | 40
116 | 9002-88-5 | EJ7Dt2bszog | Polyethylene | ATR | 40
117 | 9002-88-4 | BqyRLjQOqBM | Polyethylene | ATR | 40
118 | 9002-88-3 | 2m6X17ibctx | Polyethylene | ATR | 40
119 | 9002-88-2 | I27HggurJdK | Polyethylene | ATR | 40
120 | 9002-88-1 | DwuOOyYE3jq | Polyethylene, low density | ATR | 40
121 | 9002-88-0 | 1YH5t5Ou39z | Polyethylene | ATR | 40
122 | 9002-88-1 | 7yOIdaMkMTH | Polyethylene, average Mw ~15,000 (GPC) | ATR | 40
123 | 9002-88-2 | tWk2FIQWpO | Polyethylene, average Mw ~35,000 | ATR | 40
124 | 9002-88-3 | ENiHu79Xh1L | Polyethylene, average Mw ~4,000 (GPC), average Mn ~1,700 (GPC) | ATR | 40
125 | 9002-88-4 | HXnF04F6FAw | Ultra-high molecular weight, average Mw 3,000,000-6,000,000 | ATR | 40
126 | 9002-88-4 | G1OXdRYFJqX | POLY(ETHYLENE) | ATR | 40
127 | 9002-88-4 | 6s5XZVgv9tI | POLY(ETHYLENE) | ATR | 40
128 | 9002-88-4 | 5qxzUfwTLiy | POLY(ETHYLENE) | ATR | 40
129 | 9002-88-4 | JUQDeaQLDrD | POLY(ETHYLENE) | ATR | 40
130 | 9002-88-4 | AuRuCGzvTJz | POLY(ETHYLENE) | ATR | 40
131 | 9002-88-4 | FpC7Mawa9fy | POLYETHYLENE, CHROMATOGRAPHIC GRADE | ATR | 40
132 | 9002-88-4 | 7wd0SmB9Urg | POLY(ETHYLENE) | FTIR | 40
133 | 9002-88-4 | JRBRoXQW6Sz | Polyethylene, low density | FTIR | 40
134 | 9002-88-4 | 2nNsWO8wGN6 | HIGH DENSITY POLYETHYLENE | FTIR | 40
135 | 9003-27-4 | J3m6VWI0or2 | Polyisobutylene | ATR | 41
136 | 9003-27-4 | J7FQw1fjH4L | Polyisobutylene | ATR | 41
137 | 9003-27-4 | JCtxdMakQmJ | Polyisobutylene | ATR | 41
138 | 9003-27-4 | Hbcuv0C1ykz | Polyisobutylene | ATR | 41
139 | 9003-27-4 | 2sx3meFZcmg | Polyisobutylene | ATR | 41
140 | 9003-27-4 | 6gcsp92CzHS | Polyisobutylene | ATR | 41
141 | 9003-27-4 | 1aRMrRYRjXv | Polyisobutylene | ATR | 41
142 | 9003-27-4 | 2pkXTgGLeZ9 | Polyisobutylene | ATR | 41
143 | 9003-27-4 | 1ErB3U9bv8D | (Average)= 10000 | ATR | 41
144 | 9003-27-4 | IwfsBqvx71d | (Average)= 50000 | ATR | 41 |  | Glass Transition Temperature= -76C
145 | 9003-27-4 | FJh4ENrX3hX | (Average)= 150000 | ATR | 41
146 | 9003-27-4 | 6GetyGEkmBI | (Average)= 200000 | ATR | 41
147 | 9003-27-4 | 7ZXe8HCZomc | APPROX 125,000 CHUNK | ATR | 41
148 | 9003-27-4 | E9jmkExBsyh | APPROX 90,000 CHUNK | ATR | 41
149 | 9003-27-4 | 4VdZCUdH9Yv | POLY(ISO-BUTYLENE) | ATR | 41
150 | 9003-27-4 | 2bGIHd5tAe2 | POLY(ISO-BUTYLENE) | ATR | 41
151 | 9003-27-4 | EGLOdwXE0sj | POLY(ISO-BUTYLENE) | FTIR | 41
152 | 9003-27-4 | DE0acH74PyK | POLY(ISO-BUTYLENE) | FTIR | 41
153 | 9003-27-4 | G8OLfry0dXt | 90000 CHUNK | FTIR | 41
154 | 9003-27-4 | Fy5ox6bY05T | poly(isobutylene) | FTIR | 41
155 | 9003-27-4 | GRtPmN4tgxc | POLY(ISO-BUTYLENE), LIQUID | FTIR | 41
156 | 9003-27-4 | BrOIUgavTFC | POLY(1,1-DIMETHYLETHYLENE) | FTIR | 41
157 | 9003-27-4 | FYu5xXkme1l | poly(isobutylene) | FTIR | 41
158 | 9003-27-4 | Bjhus9Xq6ke | poly(isobutylene) | FTIR | 41
159 | 9003-27-4 | fhD3JmZxa3 | poly(isobutylene) | FTIR | 41
160 | 9003-27-4 | JRpiIwmzCbs | poly(isobutylene) | FTIR | 41
161 | 9003-27-4 | Bd3bvGgQ9yK | poly(isobutylene), poly(1,1-dimethylethylene) | FTIR | 41
162 | 9003-27-4 | BHoyf1XGVY2 | low molar mass poly(isobutylene) | FTIR | 41
163 | 9003-27-4 | K1SF4yy75OA | poly(isobutylene) | FTIR | 41
164 | 9003-27-4 | 99PyXEY1rvC | poly(isobutylene) | FTIR | 41
165 | 9003-27-4 | 4l1GFMhX9oJ | POLY(ISOBUTYLENE) | FTIR | 41
166 | 9003-27-4 | 3FWpwAJ6dEh | POLY(ISOBUTYLENE) | FTIR | 41
167 | 9003-27-4 | KUt87V95AFd | 2,2-DIMETHYLBUTANE | FTIR | 41
168 | 9003-27-4 | Ej5D68tKNH | Polyisobutylene, average mw ca. 420,000 | FTIR | 41
169 |  | DEevknQaNEE | POLYPROPYLENE | ATR | 42
170 |  | InBbqhD0qFR | POLYPROPYLENE | FTIR | 42
171 |  | 30rGHoP52Fg | LOW MOLECULAR WEIGHT POLYPROPYLENE | FTIR | 42
172 |  | 7C6mxpZaEgv | AMOPOL POLYPROPENE C-100 | FTIR | 42
173 |  | 2CCGo3MCTs4 | AMOPOL POLYPROPENE C-175 | FTIR | 42
174 |  | DHVC4FMZg95 | Polypropylene, isotactic | ATR | 42
175 |  | 4Fm2LTvSHTU | Polypropylene, atactic | ATR | 42
176 | 9003-07-0 | 9IYJX7pLzFN | Polypropylene, atactic | ATR | 42
177 |  | 10Hmn7LYqdF | Polypropylene | ATR | 42
178 |  | JejK3cakUAQ | Polypropylene | ATR | 42
179 |  | I1JZFHa1AS1 | Polypropylene | ATR | 42
180 |  | JU5DZzheyEW | Polypropylene | ATR | 42
181 |  | F7JuWXc4Azw | POLY(PROPYLENE), ISOTACTIC | ATR | 42 |  | Glass Transition Temperature= 26C
182 |  | 6KzAseIX4o1 | POLY(PROPYLENE), ISOTACTIC | FTIR | 42
183 |  | 5LdNosal7gA | POLYPROPYLENE | FTIR | 42
184 |  | 9WtD9Rp2AUM | Polypropylene syndiotactic | FTIR | 42
185 |  | 8zrShtBiuvo | STEREOBLOCK POLYPROPYLENE, 15% crystallinity | FTIR | 42
186 |  | 3MN9c77scuB | STEREOBLOCK POLYPROPYLENE, 10.7% cry | FTIR | 42
187 |  | 46nyIi4eOpq | STEREOBLOCK POLYPROPYLENE, 4.5% crystallinity | FTIR | 42
188 |  | H8HM9lm94cq | STEREOBLOCK POLYPROPYLENE, 4.5% crystallinity | FTIR | 42
189 |  | 62GMzDK1ipe | POLYPROPYLENE | FTIR | 42
190 |  | JKqU0oi3irN | atactic; partially helical | FTIR | 42
191 |  | 62hSXgHLxzz | atactic | FTIR | 42
192 |  | IKxEjrr8goY | atactic | FTIR | 42
193 |  | HEOB4DuyGl1 | atactic | FTIR | 42
194 |  | GqmSJquCGHt |  | FTIR | 42
195 |  | LVkvhmxj9pX | isotactic polypropylene | FTIR | 42
196 |  | 77lsZiAhQBG | isotactic polypropylene | FTIR | 42
197 |  | 8n4Xrrj95KN | isotactic polypropylene | FTIR | 42
198 |  | HO8exsTHfTI | isotactic polypropylene | FTIR | 42
199 |  | 7TxZP16AEbA | polypropylene, isotactic | FTIR | 42
200 |  | 1eMQFLIO4dH | polypropylene | FTIR | 42
201 |  | 8gDuHDQbItR | polypropylene | FTIR | 42
202 |  | 1baheNRYHu2 | polypropylene, atactic | FTIR | 42
203 |  | FeuVnfbeoFW | polypropylene, atactic | FTIR | 42
204 |  | C8hnMnSOY7v | crystalline isotactic pp | FTIR | 42
205 |  | F8zQ50quj1M | POLYPROPYLENE, M=220 KG MOL^-1 | FTIR | 42
206 |  | 3ieGKxQmcva | POLYPROPYLENE, M=220 KG MOL^-2 | FTIR | 42
207 |  | KmezD9ar0AF | NYLON 8 | FTIR | 45
208 |  | dqdtJBdVPJ | POLY(AMIDE-8) | FTIR | 45
209 |  | 5nRVYc78yhk | POLY(AMIDE-8) | FTIR | 45
210 |  | 2rvwpQvKHV5 | Nylon 6 | ATR | 46
211 | 25038-54-4 | J3SZ8wFz3zp |  | ATR | 46
212 |  | Cvj7VXzxbdM | NYLON 6 | ATR | 46 | Glass Transition Temperature= 62.5C
213 |  | AcXmv3fC3Nt | POLY(CAPROLACTAM) 16000 | ATR | 46
214 |  | KPDFeYFK2b8 | POLY(CAPROLACTAM) 24000 | ATR | 46
215 |  | CAfdcibSrpw | POLY(CAPROLACTAM) 35000 | ATR | 46
216 |  | KdpGJVjJgPL | POLY(CAPROLACTAM) | FTIR | 46
217 |  | CJBxatnakQp | POLY(CAPROLACTAM) 35000 | FTIR | 46
218 |  | 9WNLfRWVcfG | NYLON 6 | FTIR | 46
219 |  | EcOCJc2dLav | Nylon 6/6 | ATR | 47
220 | 32131-17-2 | FK5nuLhACJY | Nylon 6/6 | ATR | 47
221 |  | 6EKUL8bd7cJ | Nylon 6/6 | ATR | 47 | Glass Transition Temperature= 45C
222 |  | JZJtzNqQ3sz | Nylon 6/6 | ATR | 47
223 |  | 2XfRBgGTycY | POLY(HEXAMETHYLENEADIPAMIDE) | FTIR | 47
224 |  | 8y5XkGIZtuv | NYLON 6,6 | FTIR | 47
225 |  | 2ghc8le9Op | NYLON 6,6 | FTIR | 47
226 |  | A8pMZR8mWuu | Nylon 6/6 | FTIR | 47
227 |  | 8NPJ3PGSeK7 | POLYAMIDE-6,6 | FTIR | 47
228 |  | 4HilZGKpatq | POLYAMIDE-6,6 | FTIR | 47
229 |  | BmybNVTquyM | internally lubricated polyamide-6,6 | FTIR | 47
230 |  | E7huVcCzGZJ | poly(iminohexamethyleneiminoadipoyl), polyamide-6,6 | FTIR | 47
231 | 9011-52-3 | Gp4YLntfXrG | Nylon 6/10 | ATR | 48
232 |  | F4IMj1v3kE6 | Nylon 6/10 | ATR | 48
233 |  | AfxRHszd5kM | Nylon 6/10 | ATR | 48
234 | 9008-66-6 | Eeh81CZwHTd | NYLON 6/10 | ATR | 48 | Glass Transition Temperature= 40C
235 |  | DEDbJPFjAO3 | Nylon 6/10 | FTIR | 48
236 |  | LowehFEjDZf | poly(m-phenylene isophthalamide) | ATR | 51
237 |  | DWSsJCZM8wr | poly(p-phenylene terephthalamide), poly(imino-1,4-phenyleneiminoterephthaloyl) | ATR | 52
238 |  | LpepOLLFnUa | POLY(p-PHENYLENE TEREPHTHALAMIDE) | FTIR | 52
239 |  | 3eGSrd2pbz | POLY(p-PHENYLENE TEREPHTHALAMIDE) | FTIR | 52
240 |  | HPsT64lbFiA | POLY(p-PHENYLENE TEREPHTHALAMIDE) | FTIR | 52
241 |  | 8UiCYy0T90L | POLY(p-PHENYLENE TEREPHTHALAMIDE) | FTIR | 52
242 |  | EcfsY3Kblic | POLY(p-PHENYLENE TEREPHTHALAMIDE) | FTIR | 52
243 |  | DceoZyPu6OI | poly(p-phenyleneterephthalamide) | FTIR | 52
244 |  | 9NjQDx8Fajd | poly(p-phenylene terephthalamide), poly(imino-1,4-phenyleneiminoterephthaloyl) | FTIR | 52
245 |  | 4YvAjqajXJl | Nylon 12 | ATR | 53
246 | 24937-16-4 | KW6IgqvHVQO | Nylon 12 | ATR | 53
247 |  | 3ZYomJDlC9U | NYLON 12 | ATR | 53
248 |  | A1jKg5zkGpg | NYLON 12 | FTIR | 53
249 |  | 7Wpp5K1ck5m | POLYAMIDE-12 | FTIR | 53
250 |  | 1lwKdwYAsc1 | Nylon 12 | FTIR | 53
251 |  | 5tCQJmE7pOz | POLYAMIDE 12 RESIN | FTIR | 53
252 |  | Ll3zn4NFX2L | POLYAMIDE-12 | FTIR | 53
253 |  | 5TmAqeNGw8s | poly(iminolauroyl), polyamide-12, polylauryllactam | FTIR | 53
254 |  | 99NderNCbg9 | poly(iminolauroyl), polyamide-12, polylauryllactam | FTIR | 53
255 |  | H8bfuCOcIkY | long-chain, aliphatic terpolyamide | FTIR | 53
256 | 25587-80-8 | AHKFLkPOC8z | Nylon 11 | ATR | 54
257 | 25035-04-5 | Dc3SbCESHVg | Nylon 11 | ATR | 54
258 |  | COB9nhI1tXL | POLY(UNDECANOAMIDE) | ATR | 54 | Glass Transition Temperature= 46C
259 |  | FaNJNbx3ZQE | polyamide-11 | FTIR | 54
260 | 25035-04-5 | Dwk9NMxdVTY | Nylon 11 | FTIR | 54
261 |  | H43M6HfCAy0 | POLYETHYLENE CARBONATE | ATR | 59
262 |  | Lh5niaxv3Ep | POLYETHYLENE CARBONATE | ATR | 59
263 |  | 5YQI1pVNtdO | POLY(ETHYLENE CARBONATE) | FTIR | 59
264 |  | 6yPApi5vIRD | POLY(OXYCARBONYLOXY-1,2-PROPYLENE) | FTIR | 60
265 |  | COYln4bTEWp | POLY(PROPYLENE CARBONATE) | FTIR | 60
266 |  | Ie61SQkgltx | POLY(PROPYLENE CARBONATE) | FTIR | 60
267 | 25511-85-7 | 48M3LuRbv5o | Poly(propylene carbonate), average Mn ~50,000 | ATR | 60
268 | 25037-45-0 | 6wNeSJyrLCA | Poly(Bisphenol A carbonate), average Mw ~64,000 (GPC) | ATR | 68
269 | 24936-68-3 | KFm2jZKEPJG | BISPHENOL-A-POLYCARBONATE | FTIR | 68
270 |  | K68JPCXTuQB | MAKROLON 2800 | FTIR | 68
271 |  | DyzJuoBVcsH | POLYCARBONATE ON THE BASIS OF BISPHENOL A | FTIR | 68
272 |  | L3nlRLB5O8E | BISPHENOL A POLYCARBONATE | FTIR | 68
273 |  | 8iBMdw6I4vs | poly(bisphenol A carbonate) | FTIR | 68
274 |  | 7fxk99gEAEd | bisphenol A polycarbonate (by the emulsion process) | FTIR | 68
275 |  | 9SVa2dlb45z | bisphenol A polycarbonate | FTIR | 68
276 |  | 7mBOJYlWhc2 | bisphenol A polycarbonate | FTIR | 68
277 |  | G6urroolCPb | polycarbonate | FTIR | 68
278 |  | H6DXILNUv0r | MAKROLON 281 | FTIR | 68
279 |  | H6HXKFxaJGO | MAKROLON SDP 16 | FTIR | 68
280 |  | IMkZqmS4mGi | MAKROLON VERSUCHSPRODUKT KL 1-1141 | FTIR | 68
281 |  | KMqyC2ffOSh | Poly(bisphenol-A-carbonate) | ATR | 68
282 |  | D9odrXChgxu | Polycarbonate | ATR | 68
283 |  | 4w2iOiWgafO | Polycarbonate | ATR | 68
284 |  | 1ypuCWhb1yY | POLYCARBONATE RESIN | ATR | 68
285 |  | 8YXRr17WUKR | POLYCARBONATE RESIN | ATR | 68
286 |  | CMADtbX9qyU | POLY(CARBONATE BISPHENOL A-BASED) | ATR | 68
287 |  | 4mO8QBI0xFb | POLY(CARBONATE BISPHENOL A-BASED) | ATR | 68
288 |  | Ez2QfB1wVRq | POLY(CARBONATE BISPHENOL A-BASED) | FTIR | 68
289 | 24936-68-3 | 9SkhBEykWOd | BISPHENOL-A-POLYCARBONATE (MW=20,000-25,000) | FTIR | 68
290 |  | KMCbuHiZvE3 | POLY(CARBONATE BISPHENOL A-BASED) | FTIR | 68
291 |  | L5H7SgYiftD | Poly(Bisphenol A carbonate) | FTIR | 68
292 |  | E5bm6y7znRM | POLY(ETHYL CYANOACRYLATE) | FTIR | 76
293 |  | BrIdNdyocb8 | POLY(ETHYLCYANOACRYLATE), POLY(1-CYANO-1-ETHOXYCARBONYLETHYLENE) | FTIR | 76
294 |  | uDUoC3Pal3 | POLY(BUTYL CYANOACRYLATE) | FTIR | 77
295 |  | DNFFIY9Inp | POLY(VINYLETHYLENE) | FTIR | 78
296 |  | 5P3WfT2tvxl | POLY(VINYLETHYLENE) | FTIR | 78
297 |  | AZg9TMLwMm3 | POLY(1-VINYLETHYLENE) | FTIR | 78
298 |  | 8TiYYFx4GX3 | POLY(1-VINYLETHYLENE) | FTIR | 78
299 |  | L12QI53ue1u | POLY(1-VINYLETHYLENE) | FTIR | 78
300 |  | vW356AzygC | poly(1-vinylethylene), poly(1,2-butadiene) | FTIR | 78 |  |  | check butadiene spectra
301 |  | 4dM460SrnHP | polybutadiene | FTIR | 80
302 |  | 4FaBIs2knAH | poly(butadiene) | FTIR | 80
303 | 9003-17-2 | BWHwYx95a0B | Polybutadiene | FTIR | 80
304 |  | 5fRSO7BenoY | POLY(E-BUTENYLENE), trans | FTIR | 80
305 |  | G15UY4vp4ij | POLY(E-BUTENYLENE) | FTIR | 80
306 |  | 5GxgfIZijiV | cis-Polybutadiene | ATR | 80
307 |  | 7XK8SgK9aOc | cis- Polybutadiene | ATR | 80
308 |  | EmTFQjQrPfQ | POLY(BUTADIENE), cis | ATR | 80
309 |  | 7A1aPFe2Qvu | Polybutadiene, cis | FTIR | 80
310 |  | HmkGX2iC0CS | poly(Z-butenylene) | FTIR | 80
311 |  | FbkzNQoqfE4 | poly(Z-butenylene) | FTIR | 80
312 |  | IkfqMlGpbS1 | poly(Z-butenylene) with 96.5% (Z) units | FTIR | 80
313 |  | 1hRq8adN79a | oligo(butadiene) (72% Z, 27% E, 1% 1,2) | FTIR | 80
314 |  | EaSkjudWjU2 | oligo(butadiene), cis | FTIR | 80
315 |  | 6xgBmDgtIhT | oligo(butadiene), cis | FTIR | 80
316 |  | 669OkBtlJZp | CARIFLEX BR 1220 | FTIR | 80
317 |  | B4u2Nk4eegy | OLIGO(BUTADIENE) (72% cis, 27% trans, 1% 1,2-) | FTIR | 80
318 |  | DHUsgHGYp8T | cis-Polybutadiene | FTIR | 80
319 |  | ISvVLFFeSSz | cis-polyisoprene rubber, poly(1-methyl-1-Z-butenylene) | FTIR | 81
320 |  | CBMA24oMCN3 | cis-polyisoprene, poly(1-methyl-1-(Z)-butenylene) | FTIR | 81
321 |  | CTrzw6Pvk3h | cis-polyisoprene, poly(1-methyl-1-(Z)-butenylene) | FTIR | 81
322 |  | 6O22o7KeDSj | poly(1,4-(Z)-isoprene), poly(1-methyl-1-(Z)-butenylene) | FTIR | 81
323 |  | Gw5QK2ZtS3z | pyrolyzate of natural rubber SMR-5 poly(1-methyl-1-butenylene), main-component: isoprene | FTIR | 81
324 |  | C7gKxh5xXwW | cis-POLYISOPRENE, POLY(1-METHYL-1-cis-BUTENYLENE) | FTIR | 81
325 |  | I5G1de6CdHV | POLY(ISOPRENE), cis | ATR | 81
326 |  | HTkvMBfMofE | Polyisoprene, cis | FTIR | 81
327 |  | II9Ymafuv1d | Polyisoprene, trans | ATR | 81
328 |  | 7jMjmoJLn0C | POLY(ISOPRENE), trans | ATR | 81
329 |  | BCgymo2dLPb | Polyisoprene, trans | FTIR | 81
330 |  | IW1fq7UdTfN | POLY(NORBORNENE) | ATR | 82
331 |  | AQ8DLQ3SgXq | POLY(NORBORNENE) | FTIR | 82
332 |  | KqilOdLLSlg | polynorbornene | FTIR | 82
333 |  | C6N1mhqLwgu | POLYNORBORNENE | FTIR | 82
334 |  | BJRG3zfWccp | polynorbornene, poly(1,4-methylene-2-E-cyclohexylene) | FTIR | 82
335 |  | 9zfFXMpGQFE | Poly(1,4-butylene adipate) | ATR | 83
336 |  | 7DQzQNjseWC | POLY(1,4-BUTANEDIOL ADIPATE) | ATR | 83
337 | 25103-87-1 | DLVIjYar8t | POLY(1,4-BUTANEDIOL ADIPATE) | FTIR | 83
338 |  | 7Kr16pvu0PZ | POLY(1,4-BUTANEDIOL ADIPATE) | FTIR | 83
339 |  | FnSzFOEmPZh | POLY(TETRAMETHYLENE ADIPATE) | FTIR | 83
340 |  | Aav2OCrgbQn | POLY(1,4-BUTANEDIOL ADIPATE) | FTIR | 83
341 |  | Bb5MKaWisPK | poly(butanedioladipate) | FTIR | 83
342 |  | 6MAQpDre3n7 | poly(butanedioladipate) | FTIR | 83
343 |  | FhhF6YiSlve | Poly(1,4-butylene adipate), average Mw ~12,000 (GPC) | ATR | 83
344 |  | JMSTCMnDLJY | POLY(TETRAMETHYLENE SEBACATE) | FTIR | 85
345 | 24980-41-4 | 6Z2RmnT81S7 | Polycaprolactone | ATR | 86
346 |  | GuUpVQzHq99 | Polycaprolactone | ATR | 86
347 |  | 107kSA9Vydn | Polycaprolactone | ATR | 86
348 |  | 2n8tVnlkXyZ | Polycaprolactone, average Mw ~14,000, average Mn ~10,000 (GPC) | ATR | 86
349 |  | BNned6TshTO | Polycaprolactone, average Mn 80,000 | ATR | 86
350 |  | JwmnpuHJQY9 | POLY(CAPROLACTONE) | ATR | 86
351 | 24980-41-4 | CMCrorMsiNj | POLY(CAPROLACTONE) | FTIR | 86
352 |  | FdPg9tn4xup | POLY(CAPROLACTONE) | FTIR | 86
353 |  | Xy8GfPWhmt | Polycaprolactone, average mw ~65,000, average mn 42,500 | FTIR | 86
354 |  | DAQkmaP85cP | POLY(CAPROLACTONE), LOW M.W., FLAKES | FTIR | 86
355 |  | 2FdSnuQY6YP | POLY(DECAMETHYLENE TEREPHTHALATE) | FTIR | 87
356 |  | 58K9j8giAEB | POLY(DECAMETHYLENE TEREPHTHALATE) | FTIR | 87
357 | 24938-37-2 | Ej3pIZST5QE | Poly(ethylene adipate) | ATR | 90
358 |  | IxPBOk45AbJ | Poly(ethylene adipate), average Mw ~10,000 (GPC) | ATR | 90
359 |  | GMqopZfC9Fa | Poly(ethylene adipate) | ATR | 90
360 |  | DLuBkR403dE | POLY(ETHYLENE ADIPATE) | ATR | 90 | Glass Transition Temperature= -50C
361 | 24938-37-2 | 4eeVsBvOQID | Poly(ethylene adipate) | FTIR | 90
362 |  | K4TJ91NF1vF | POLY(OXYETHYLENEOXYADIPOYL) | FTIR | 90
363 |  | F1XXlkpkkZ7 | POLY(OXYETHYLENEOXYADIPOYL) | FTIR | 90
364 | 29154-49-2 | 3WT10jFxc1h | Poly(ethylene terephthalate) | ATR | 92
365 |  | KLjq80R5bW1 | Poly(ethylene terephthalate) | ATR | 92
366 |  | 3m9GglIpKxU | POLY(ETHYLENE TEREPHTHALATE) | ATR | 92
367 |  | 9Zj9DSSsJAO | Poly(ethylene terephthalate); average mv ~18,000 | ATR | 92
368 |  | 2gZAVTPAFE6 | DACRON, POLY(ETHYLENE TEREPHTHALATE), POLY(OXYETHYLENEOXYTEREPHTHALOYL) | FTIR | 92
369 |  | KZ51aQgIW0u | POLY(HEXAMETHYLENE TEREPHTHALATE) | FTIR | 92
370 |  | 8PeKY4SLURu | POLY(HEXAMETHYLENE TEREPHTHALATE) | FTIR | 93
371 |  | 3rkckNAQjkJ | poly(hexamethylene terephthalate) | FTIR | 93
372 |  | 7t4SbuVFAZR | POLY(3-HYDROXYBUTYRATE) | FTIR | 93
373 |  | 2uImJJCFact | POLY(beta-OXYBUTYRYL) | FTIR | 95
374 |  | 3ICSxXzhfUz | POLY(beta-HYDROXYBUTYRATE) | FTIR | 95
375 | 26590-75-0 | Lkk4sB6YCOk | POLY(TRIMETHYLENE TEREPHTHALATE) | FTIR | 96
376 |  | LZFBcd42bEL | POLY(OXYBUTYLENEOXYISOPHTHALOYL) | FTIR | 97
377 |  | KsY3q2GH78T | POLY(TETRAMETHYLENE TEREPHTHALATE) | FTIR | 98
378 |  | GoWAKTTnB16 | POLY(BISPHENOL A TEREPHTHALATE) | FTIR | 99
379 |  | ETPh3iIljfj | POLY(GLYCOLIC ACID) | ATR | 106
380 |  | 1UznM38xDjD | POLY(GLYCOLIC ACID) | FTIR | 106
381 |  | 58zjY5YnIUz | POLYESTER-2 | FTIR | 106
382 |  | HEf5STE4jT7 | POLYESTER-2 | FTIR | 106
383 |  | KICluygI52x | polyester-2, polyglycolide | FTIR | 106
384 |  | FVNXCwVYWJn | polyester-2, polyglycolide | FTIR | 106
385 | 26100-51-6 | GqajsR8Wqy8 | POLY(LACTIC ACID) | ATR | 107 | not more/
386 |  | DOtvDWErSwp | Poly(oxy-1,4-phenyleneoxy-1,4-phenylenecarbonyl-1,4-phenylene), average Mw ~20,800, | ATR | 108
387 |  | 7grCE6E9BO6 | POLY(OXY-1,4-PHENYLENEOXY-1,4-PHENYLENECARBONYL-1,4-PHENYLENE) | FTIR | 108 | check tg
388 |  | 4fptSLPOpXw | poly(di(oxy-1,4-phenylene)-1,4-benzoyl), aromatic polyetheretherketone | FTIR | 108
389 |  | 1ai7ENDwiR6 | Polyepichlorohydrin | ATR | 116
390 |  | F9k06k6gl9V | POLY(EPICHLOROHYDRIN) | ATR | 116
391 |  | 28AzH18tqcR | HYDRIN 100 | FTIR | 116
392 | 24969-06-0 | D8L0OV8Iwwv | POLY(EPICHLOROHYDRIN) | FTIR | 116
393 |  | BGdn7zeZrQH | POLY(OXY-1-CHLOROMETHYLETHYLENE) | FTIR | 116
394 |  | AUHgy8P2tJt | poly(epichlorohydrin) | FTIR | 116
395 | 24969-06-0 | D5ivrDtz4Oq | Polyepichlorohydrin, average Mw ~700,000 by GPC | FTIR | 116
396 |  | LoAFXCyc33U | Polyepichlorohydrin, average Mw ~700,000 (GPC) | ATR | 116
397 | 25322-68-3 | LglOopt2OWp | Polyethylene glycol | ATR | 118
398 |  | 7c4K1wpdK7u | Polyethylene glycol | ATR | 118
399 |  | Gi07D1WRid0 | Poly(ethylene glycol) | ATR | 118
400 | 25322-68-3 | nxzvcexH2Y | Poly(ethylene glycol) | ATR | 118
401 |  | CaY7AeOkvRk | Poly(ethylene glycol) | ATR | 118
402 |  | vHMMaTmMcR | Poly(ethylene glycol) | ATR | 118
403 |  | EAG7aq4gxST | Poly(ethylene glycol) | ATR | 118
404 |  | BpgmeONHWru | Poly(ethylene glycol) | ATR | 118
405 |  | 2tbqkEFpxUn | Poly(ethylene glycol) | ATR | 118
406 |  | GEyN6NzBXsr | POLY(ETHYLENE GLYCOL) | ATR | 118
407 |  | LE5iO8ApCfh | POLY(ETHYLENE GLYCOL) | ATR | 118
408 |  | GQ3ZcCjVUuc | POLY(ETHYLENE GLYCOL), PHARMACEUTICAL GRADE | ATR | 118
409 |  | 5kY6VofywRy | POLY(ETHYLENE GLYCOL), PHARMACEUTICAL GRADE | ATR | 118
410 |  | 2BWcWkybwTc | POLY(ETHYLENE GLYCOL), PHARMACEUTICAL GRADE | ATR | 118
411 |  | BJzFogqc4U3 | Polyethylene glycol | FTIR | 118
412 |  | 9ec9eugX0MY | POLY(ETHYLENE GLYCOL), PHARMACEUTICAL GRADE | FTIR | 118
413 |  | LhNi04boriy | POLY(ETHYLENE GLYCOL) WAXY SOLID, M.W. 3400 | FTIR | 118
414 |  | 5EQmSVnfCOM | POLYETHYLENE GLYCOL | FTIR | 118
415 |  | KSFKqZAbEdU | POLYETHYLENE GLYCOL | FTIR | 118
416 |  | AYlLDzqmnFz | POLYETHYLENE GLYCOL | FTIR | 118
417 |  | 2ZbkJecEhVN | POLYETHYLENE GLYCOL | FTIR | 118
418 |  | GKXGuFszFzD | POLYETHYLENE GLYCOL | FTIR | 118
419 |  | 6AsWqqv3PTL | Polyethylene glycol 4600 | ATR | 118
420 |  | DePnfLNQ9v | Polyethylene glycol 2000 | FTIR | 118
421 |  | EvVIwNC4ZSV | CARBOWAX POLYETHYLENE GLYCOL 600 | FTIR | 118
422 |  | 9KB9k8XdvYi | CARBOWAX POLYETHYLENE GLYCOL 600 | FTIR | 118
423 |  | HMjHdH6qQ8d | CARBOWAX POLYETHYLENE GLYCOL 1000 | FTIR | 118
424 |  | 8J4RXSRdVoC | PEG 600 | FTIR | 118
425 |  | F1in7FlEC4V | CARBOWAX POLYETHYLENE GLYCOL 300 | FTIR | 118
426 |  | AI5EkHZniLJ |  | FTIR | 118
427 |  | K6y1jLyhWfX | CARBOWAX POLYETHYLENE GLYCOL 1000 | FTIR | 118
428 |  | KX6ZMGzu0bc | CARBOWAX POLYETHYLENE GLYCOL 200 | FTIR | 118
429 |  | HtkZY1BhIpp | CARBOWAX POLYETHYLENE GLYCOL 300 | FTIR | 118
430 |  | 8RfuQssdh6e | CARBOWAX POLYETHYLENE GLYCOL 400 | FTIR | 118
431 |  | 3n7ImsWSOzt | CARBOWAX POLYETHYLENE GLYCOL 600 | FTIR | 118
432 |  | 3dCuntSPFsr | CARBOWAX POLYETHYLENE GLYCOL 1450 | FTIR | 118
433 |  | 2F8s6L5ljW3 | CARBOWAX POLYETHYLENE GLYCOL 3350 | FTIR | 118
434 |  | 4sE8RMHiarO | CARBOWAX POLYETHYLENE GLYCOL 4600 | FTIR | 118
435 |  | 9MHzh29YWf1 | CARBOWAX POLYETHYLENE GLYCOL 8000 | FTIR | 118
436 |  | ExEvbU4K4Qn | CARBOWAX POLYETHYLENE GLYCOL 900 | FTIR | 118
437 |  | 13T02HZGgLS | PEG 600 | FTIR | 118
438 | 25322-69-4 | Kp9ocSEzkwG | Polypropylene glycol | ATR | 119
439 |  | CimZy2xas66 | Polypropylene glycol | ATR | 119
440 |  | JZdJPDEcGxC | Poly(propylene glycol) | ATR | 119
441 |  | JLW0NytJpob | Poly(propylene glycol) | ATR | 119
442 |  | EueZ2YRUGDC | Poly(propylene glycol) | ATR | 119
443 | 25322-69-4 | QCNmJk07vQ | Poly(propylene glycol) | ATR | 119
444 |  | 9AeUy5u6FGb | Poly(propylene glycol) | ATR | 119
445 |  | 7Ehqg024yQd | Poly(propylene glycol) | ATR | 119
446 |  | 1kWBvlzDRbt | Polypropylene glycol | FTIR | 119
447 |  | GJZuGRM7Wl4 | Polypropylene glycol | FTIR | 119
448 |  | InNcODI5KSG | POLYPROPYLENE GLYCOL | FTIR | 119
449 |  | 8VmFojkiXyu | POLYPROPYLENE GLYCOL | FTIR | 119
450 |  | 3p3vXPktzmI | POLYPROPYLENE GLYCOL | FTIR | 119
451 |  | AOGtDAkkzva | POLYPROPYLENE GLYCOL | FTIR | 119
452 |  | GP36wTeSCRh | POLYPROPYLENE GLYCOL | FTIR | 119
453 | 25190-06-1 | 5GO5livJgMz | PolyTHF® 650 | ATR | 120
454 |  | 6BST0ILxqk | PolyTHF® 2000 | ATR | 120
455 |  | 7MhjU5DqIui | hydrogen-poly(oxybutylene)hydroxide | FTIR | 120
456 |  | 4LjCxesRycJ | hydrogen-poly(oxybutylene)hydroxide | FTIR | 120
457 |  | KPVbgxsinng | hydrogen-poly(oxybutylene)hydroxide | FTIR | 120
458 |  | 59NfGk7mnYN | POLYTETRAHYDROFURAN 650 | FTIR | 120
459 |  | 8tGVhT0kpBM | POLYTETRAHYDROFURAN 1000 | FTIR | 120
460 |  | 3L70iOyRYSX | POLYTETRAHYDROFURAN 2000 | FTIR | 120
461 |  | KSsVldGYAnV | Polyacetal | ATR | 122
462 | 30525-89-4 | B5eNPJErzZe | Paraformaldehyde | ATR | 122
463 |  | CzjhncrteIe | POLY(ACETAL) | ATR | 122
464 |  | G5QfpRLjk1P | POLY(ACETAL) | FTIR | 122
465 |  | EPtKA1PIdvi | Paraformaldehyde | FTIR | 122
466 |  | BdIgFnl91dw | POLY(OXYMETHYLENE) | FTIR | 122
467 |  | Fxhc7AvabHF | poly(oxymethylene) | FTIR | 122
468 |  | HlbiqBisPy5 | poly(oxymethylene) | FTIR | 122
469 |  | GW9o91KCt6r | TENAC 7010 | FTIR | 122
470 |  | F2wMwEsVCi6 | TENAC LT 200 | FTIR | 122
471 |  | IABIH6pFEeH | Delrin; Paraformaldehyde; Polyoxymethylene | FTIR | 122
472 |  | HcrSNRZZdql | Delrin; Paraformaldehyde; Polyoxymethylene | FTIR | 122
473 |  | K6qvW5GmaS8 | POLY(DIMETHYL ITACONATE) | ATR | 123
474 |  | 6dhoJxZSKKx | POLY(DIMETHYL ITACONATE) | FTIR | 123
475 |  | B2v1QRusYYa | POLY(DIMETHYL ITACONATE) | FTIR | 123
476 |  | 6AtHrm3WqpS | POLY(DIMETHYL ITACONATE) | FTIR | 123
477 |  | 7hptaIuu59b | POLY(DIMETHYL ITACONATE) | FTIR | 123
478 |  | 3SglKfScVMe | Poly(hydroxyethyl methacrylate) | ATR | 129
479 | 25249-16-5 | BvCYqt1JJpa | Poly(2-hydroxyethyl methacrylate) | ATR | 129
480 |  | LS8V8NxsQRy | Poly(2-hydroxyethyl methacrylate) | ATR | 129
481 |  | A9zY8Rgo5Rp | Poly(2-hydroxyethyl methacrylate), average Mv ~3,000,000 | ATR | 129
482 |  | Dx9QkR2i7vy | POLY(2-HYDROXYETHYL METHACRYLATE) | ATR | 129
483 |  | CalBRV9oM39 | Poly(hydroxyethyl methacrylate) | FTIR | 129
484 |  | 6GcS72bZ5HX | POLY(2-HYDROXYETHYL METHACRYLATE) | FTIR | 129
485 |  | IDNUAQEuCjk | Poly(2-hydroxyethyl methacrylate) | FTIR | 129
486 |  | 6E8AXqsO3PS | POLY(2-HYDROXYPROPYL METHACRYLATE) | ATR | 130
487 | 25703-79-1 | 8q4QaIp32cn | Poly(2-hydroxypropyl methacrylate) | FTIR | 130
488 |  | 9serNdW9cRP | POLY(2-PHENYLETHYL METHACRYLATE) | FTIR | 131
489 |  | LDZe7Ka39ve | POLY(2-PHENYLETHYL METHACRYLATE) | FTIR | 131
490 | 54802-79-8 | Da80e2dCasA | Poly[2,2,2-trifluoroethyl methacrylate] | ATR | 132
491 |  | D78BiJdhYEZ | Poly(2,2,2-trifluoroethyl methacrylate) | ATR | 132
492 |  | DVerP1vfQ7O | Poly[2,2,2-trifluoroethyl methacrylate] | FTIR | 132
493 |  | 4lCDLLMzFXy | POLY(2,2,2-TRIFLUOROETHYL METHACRYLATE) | FTIR | 132
494 |  | BBKslA47qJa | POLY(2,2,2-TRIFLUOROETHYL METHACRYLATE) | FTIR | 132
495 |  | CToeL7vQLiR | POLY(4-tert-BUTYLCYCLOHEXYL METHACRYLATE) | FTIR | 134
496 |  | 7RIYNkonLL0 | Poly benzyl methacrylate | ATR | 135
497 |  | JM8hAXX1n7l | Poly(benzyl methacrylate) | ATR | 135
498 |  | HfiJzihBYx0 | Poly(benzyl methacrylate), average Mw ~100,000 (GPC) | ATR | 135
499 |  | 90jJTnMTHEp | Poly(butyl methacrylate), average Mw ~337,000 (GPC) | ATR | 136
500 |  | Bqwa6zbBUgy | POLY(BUTYL METHACRYLATE) | ATR | 136
501 |  | Fof5EoW1HxW | POLY(BENZYL METHACRYLATE) | FTIR | 135
502 |  | BU5agiMR4S8 | POLY(BUTYL METHACRYLATE) | FTIR | 136
503 |  | IdvEilLXzm5 | POLY(BENZYL METHACRYLATE) | FTIR | 135
504 |  | JMwoB7wkrRV | Poly(benzyl methacrylate) | FTIR | 135
505 |  | EN981PIuvSL | Poly(butyl methacrylate) | FTIR | 136
506 |  | EZ7iC7Q3Hxq | POLY(BENZYL METHACRYLATE) | FTIR | 135
507 |  | 7Xb01aThXqh | POLY(BENZYL METHACRYLATE) | FTIR | 135
508 |  | 8REtVJfxrV7 | POLY(BUTYL METHACRYLATE), HIGH MOLECULAR WEIGHT | FTIR | 136
509 | 25768-50-7 | 7hCephlRQRo | Poly(cyclohexylmethacrylate) | ATR | 137
510 |  | EYz9ESb62CX | Poly(cyclohexylmethacrylate) | ATR | 137
511 | 25768-50-7 | K4GLffmAdvS | Poly(cyclohexyl methacrylate) | ATR | 137
512 | 25768-50-7 | 3D1pjtpGiBQ | Poly(cyclohexyl methacrylate) | ATR | 137
513 |  | AYNEVzgpgan | Poly(cyclohexyl methacrylate), average Mw ~65,000 (GPC) | ATR | 137
514 |  | EDKEg0BbDDg | POLY(CYCLOHEXYL METHACRYLATE) | FTIR | 137
515 |  | FfrE6mbF9zp | POLY(CYCLOHEXYL METHACRYLATE) | FTIR | 137
516 |  | 7HkrBfMGSYw | Poly(cyclohexyl methacrylate) | FTIR | 137
517 |  | 6eNnxXv8ZRZ | POLY(DECYL METHACRYLATE) | FTIR | 138
518 |  | EjAZPgh721Y | POLY(LAURYL METHACRYLATE) | ATR | 139
519 | 25719-52-2 | DeLTEaHzzto | POLY(LAURYL METHACRYLATE) | FTIR | 139
520 | 9003-42-3 | 2RWa2rWuMJu | Poly(ethyl methacrylate) | ATR | 140
521 |  | 6ljit5LshyI | Poly(ethyl methacrylate) | ATR | 140
522 |  | 7Etr0PViLyu | POLY(ETHYL METHACRYLATE) | ATR | 140 | Glass Transition Temperature= 66C
523 |  | GXojVZYkS5K | POLY(ETHYL METHACRYLATE) | FTIR | 140
524 |  | 1onHp7fxY7J | Poly(ethyl methacrylate) | FTIR | 140
525 |  | Hqa4kRkctAI | POLY(ETHYL METHACRYLATE), BEADS | FTIR | 140
526 |  | IN2dEwkOgV3 | Poly(ethyl methacrylate), average Mw ~515,000 (GPC) | FTIR | 140
527 |  | BYY7upKpFmA | POLY(HEXADECYL METHACRYLATE) | ATR | 142
528 |  | D9MlCk29k42 | POLY(HEXADECYL METHACRYLATE) | ATR | 142 | Glass Transition Temperature= 15C
529 |  | GNNjjK0JPlB | POLY(HEXADECYL METHACRYLATE) | FTIR | 142
530 |  | 5YECQgWc2XD | POLY(HEXYL METHACRYLATE) | FTIR | 143
531 | 25087-17-6 | LrU5U8F9ugX | Poly(hexyl methacrylate) solution, average Mw ~400,000 (GPC) | ATR | 143
532 | 9011-15-8 | IwIvjb5SUjP | Poly(isobornyl methacrylate) | ATR | 144
533 | 64114-51-8 | B3nPoHqAk9v | Poly(isobornyl methacrylate) | ATR | 144
534 |  | DigPTdpRQKm | POLY(ISOBORNYL METHACRYLATE) | FTIR | 144
535 | 64114-51-8 | IfoLL05ahmi | Poly(isobornyl methacrylate) | FTIR | 144
536 |  | FmCFEFefKuc | Poly(isobornyl methacrylate), average Mw ~554,000 (GPC) | ATR | 144
537 | 9011-15-8 | gO4dhP7o9R | Poly(isobutyl methacrylate) | ATR | 145
538 |  | 1rSCcmWTYhr | POLY(ISOBUTYL METHACRYLATE) | ATR | 145 | Glass Transition Temperature= 53C
539 |  | RhLS3sjn2w | POLY(ISOBUTYL METHACRYLATE) | FTIR | 145
540 |  | 9E763FuZobe | POLYISOBUTYL METHACRYLATE | FTIR | 145
541 |  | BL1ClcMIox7 | poly(isobutylmethacrylate) | FTIR | 145
542 |  | C5PbIj3NQSJ | poly(isobutylmethacrylate), Plexigum | FTIR | 145
543 |  | 3G1BmYQcWRV | thermoplastic acrylic resin based on poly(isobutylmethacrylate), Synacryl | FTIR | 145
544 |  | AFMKsSazaWS | soft, thermoplastic poly(isobutylmethacrylate) resin | FTIR | 145
545 |  | BDqQA3SK9Qg | PLEXIGUM P 26 | FTIR | 145
546 |  | 5CnFW6Gg7VG | PLEXIGUM P 675 | FTIR | 145
547 |  | zVUdBdjVhr | SYNACRYL 875 W | FTIR | 145
548 |  | 7CT6RsvkPCq | VIACRYL VC 1334 | FTIR | 145
549 | 9011-15-8 | 4r777ysj9jK | Poly(isobutyl methacrylate) | FTIR | 145
550 |  | KraXViBlFZW | POLY(ISO-BUTYL METHACRYLATE)-BEADS | ATR | 145
551 |  | 2qca4kxehgo | POLY(ISOBUTYL METHACRYLATE), BEADS | FTIR | 145
552 |  | JuEl4hVQGPz | POLY(ISOBUTYL METHACRYLATE), HIGH MOLECULAR WEIGHT | ATR | 145
553 | 37200-12-7 | 64eDFz4lvY1 | POLY(ISODECYL METHACRYLATE) | ATR | 146
554 |  | JJSJ3LaEHJ1 | POLY(ISODECYL METHACRYLATE) | FTIR | 146
555 | 26655-94-7 | 16rToAIWnBf | Poly(isopropyl methacrylate) | ATR | 147
556 |  | FALCjxJ7fEe | POLY(ISOPROPYL METHACRYLATE) | ATR | 147
557 |  | BF8MoyA4F93 | POLY(ISOPROPYL METHACRYLATE) | FTIR | 147
558 | 26655-94-7 | CNwKXQXVPNr | Poly(isopropyl methacrylate) | FTIR | 147
559 |  | 4faKLvptlLG | Poly(methacrylic acid) | ATR | 148
560 |  | KLgyvht9oCL | POLY(METHACRYLIC ACID) | ATR | 148
561 |  | Alqjc4n21qg | POLY(METHACRYLIC ACID) | FTIR | 148
562 |  | JDBo2s4zRIW | POLY(METHACRYLIC ACID) | FTIR | 148
563 | 9011-14-7 | 81lW9JJ880n | Poly(methyl methacrylate) | ATR | 149
564 |  | K81IY2XWmI8 | Poly(methyl methacrylate) | ATR | 149
565 |  | IMr9X8Pw2BN | Poly(methyl methacrylate) | ATR | 149
566 |  | AFaD8eYyTEi | Poly(methyl methacrylate) | ATR | 149
567 |  | BvTJullixYf | Poly(methyl methacrylate), average Mw ~996,000 (GPC) | ATR | 149
568 |  | 3KRAIJqe7In | Poly(methyl methacrylate), average Mw 97,000, average Mn 46,000 | ATR | 149
569 |  | AXIlQ6EI3CE | POLY(METHYL METHACRYLATE) | ATR | 149 | Glass Transition Temperature= 114C
570 |  | Kceh7TKwNge | POLY(METHYL METHACRYLATE) | ATR | 149
571 |  | JPqhaomCQLn | POLY(METHYL METHACRYLATE) | ATR | 149
572 |  | FipRt3KamHc | POLY METHYL METHACRYLATE CRYSTAL | ATR | 149
573 |  | 3o57qtNeupN | Poly(methyl methacrylate) | FTIR | 149
574 |  | ArFouToSGdZ | POLY(METHYL METHACRYLATE) (MW=33,000) | FTIR | 149
575 |  | 96xhmLFKfU1 | POLY(METHYL METHACRYLATE), ISOTACTIC | ATR | 149
576 |  | 5c1ZPPqNWy5 | POLY(METHYL METHACRYLATE), ISOTACTIC | FTIR | 149
577 |  | 3Tzs8KvFdb4 | POLY(METHYL METHACRYLATE), ISOTACTIC | FTIR | 149
578 |  | DntpRhfNzEC | POLY(METHYL METHACRYLATE), SYNDIOTATIC | ATR | 149
579 |  | 6Qp53E4P0FZ | Poly(methyl methacrylate), 95% isotactic | ATR | 149
580 |  | 1jlxziAgYD4 | POLY(METHYL METHACRYLATE), SYNDIOTACTIC | ATR | 149
581 | 25188-97-0 | Hol4vVYEjJ0 | Poly(methyl methacrylate), 85% syndiotactic | FTIR | 149
582 |  | 1jIrs0JT41l | POLY(METHYL METHACRYLATE) | FTIR | 149
583 |  | 1YeMOFYzRGb | POLY(METHYL METHACRYLATE) | FTIR | 149
584 |  | EUlauh0vp7D | POLY(METHYL METHACRYLATE) | FTIR | 149
585 |  | 7md8Ukxmcxg | POLY(METHYL METHACRYLATE) | FTIR | 149
586 |  | 1aMy0sjQInd | POLY(METHYL METHACRYLATE)S | FTIR | 149
587 |  | 4pFNxDou5tv | POLY(METHYL METHACRYLATE) | FTIR | 149
588 |  | Jm5m0IRDjUA | POLY(METHYL METHACRYLATE) | FTIR | 149
589 |  | FJ9OZPmS7ym | POLY(METHYL METHACRYLATE) | FTIR | 149
590 |  | 2p0RnGvqjAG | POLY(METHYL METHACRYLATE), atatctic | FTIR | 149
591 |  | CkPQa8QlWKg | poly(methylmethacrylate) | FTIR | 149
592 |  | 2fYVNcbYlMI | poly(methylmethacrylate) | FTIR | 149
593 |  | EptowzrFcpf | poly(methylmethacrylate) | FTIR | 149
594 |  | A51qH3AToY4 | poly(methylmethacrylate) | FTIR | 149
595 |  | 7RHn4DoND2I | poly(methylmethacrylate) | FTIR | 149
596 |  | 4RtAqFu2mRL | poly(methylmethacrylate) resin | FTIR | 149
597 |  | CrsDTNLg6I6 | poly(methylmethacrylate) | FTIR | 149
598 |  | E8kv0SjE00I | OROGLAS DR | FTIR | 149
599 |  | AOlBCHWqgaT | OROGLAS V 500 | FTIR | 149
600 |  | Bpy9fHHXEuh | OROGLAS V 920 | FTIR | 149
601 |  | BJmOCesFY08 | PLEXIGLAS 8N | FTIR | 149
602 |  | Era7ceCVKIf | PLEXIGLAS GS 233 | FTIR | 149
603 |  | Aypcq0kzNR4 | ELVACITE 2013 | FTIR | 149
604 |  | IrKDrZclm9L | PLEXIGUM M 527 | FTIR | 149
605 | 34903-87-2 | CLO7Oy9Ql1t | Poly(neopentyl methacrylate) | ATR | 150
606 |  | AxB0r22Nfch | POLY(NEOPENTYL METHACRYLATE) | FTIR | 150
607 |  | JlROTv1lwix | POLY(OCTADECYL METHACRYLATE) | ATR | 151 | Glass Transition Temperature= -100C
608 |  | DMZvwnbTiHc | POLY(OCTADECYL METHACRYLATE) | FTIR | 151
609 |  | 2B8p827llpW | POLY(OCTADECYL METHACRYLATE) | FTIR | 151
610 | 25189-01-9 | ANmhc97qmHq | Poly(phenyl methacrylate) | ATR | 154
611 |  | 54vEmiHd0tj | POLY(PHENYL METHACRYLATE) | ATR | 154
612 |  | 1aZRB6Nfv6L | POLY(PHENYL METHACRYLATE) | FTIR | 154
613 |  | EXe08Vvlba2 | POLY(PHENYL METHACRYLATE) | FTIR | 154
614 |  | 7MKf6b8Jd1R | POLY(PHENYL METHACRYLATE) | FTIR | 154
615 | 25609-74-9 | FdRiUEssg6b | Poly(n-propyl methacrylate) | ATR | 155
616 |  | 1nDmrrP3c6i | POLY(n-PROPYL METHACRYLATE) | ATR | 155
617 | 25189-00-8 | Hs59WpxqtUH | Poly(tert-butyl methacrylate) | ATR | 156
618 |  | 3c1Y2TBwMRI | POLY(tert-BUTYL METHACRYLATE) | ATR | 156
619 |  | EviJzuBsZ8j | POLY(tert-BUTYL METHACRYLATE) | FTIR | 156
620 |  | 6tex5pmesa3 | POLY(tert-BUTYL METHACRYLATE), isotatic | FTIR | 156
621 |  | 1mmOD5W2TE2 | POLY(tert-BUTYL METHACRYLATE) | FTIR | 156
622 |  | 2qkeQdZ4L5k | POLY(tert-BUTYL METHACRYLATE), atiacitc | FTIR | 156
623 |  | KvS6kcARODL | POLY(tert-BUTYL METHACRYLATE) | FTIR | 156
624 |  | 1etijYnHoKU | Poly(tert-butyl methacrylate) | FTIR | 156
625 | 25189-00-8 | K7l3sFKMrnO | Poly(tert-butyl methacrylate), average Mw ~170,000 | ATR | 156
626 | 25035-85-2 | K1UoULfmPav | Poly(tetrahydrofurfuryl methacrylate) | ATR | 158
627 | 25014-41-9 | IiOaLglqcrp | Polyacrylonitrile | ATR | 159
628 |  | 2VH6JoydQIA | POLYACRYLONITRILE | FTIR | 159
629 |  | 3KDAxF1S9Lb | POLYACRYLONITRILE | FTIR | 159
630 |  | IxGZ8PUzEnE | Polyacrylonitrile | FTIR | 159
631 |  | Kol1B49Y4h | POLY(ACRYLONITRILE) isotactic | FTIR | 159
632 |  | I4ajUGbAb0E | POLY(ACRYLONITRILE) | FTIR | 159
633 |  | 8meTHAADFpZ | bulk polymerized poly(acrylonitrile) | FTIR | 159
634 |  | B2B1rFERbfk | poly(acrylonitrile), poly(vinylcyanide) | FTIR | 159
635 | 25067-61-2 | 36qqfFOBeuT | Polymethacrylonitrile | ATR | 160
636 |  | 88aTqheZhmD | isotactic, partially crystalline (approximately 30%) | FTIR | 160
637 |  | 7gVf2HhKBoz | chlorinated poly(4-xylylene) | FTIR | 161
638 |  | CyEem0kKqEe | chlorinated poly(4-xylylene) | FTIR | 161
639 |  | I7UqbCX0wUu | POLY(1,4-PHENYLENE) | FTIR | 162
640 |  | 16q9H8BxIOe | POLY(1,4-PHENYLENE) | FTIR | 162
641 |  | 7PUaBiwQURa | POLY(p-PHENYLENE) | FTIR | 162
642 |  | I3Ib64YAP2s | POLY(1,4-PHENYLENE) | FTIR | 162
643 |  | JMlrJlmfrXS | poly(4-xylylene), poly(ethylene-1,4-phenylene) | FTIR | 163
644 | 25134-01-4 | 6BzOyIEUf30 | Poly(2,6-dimethyl-p-phenylene oxide) | ATR | 165
645 |  | G3cJ40ID3mD | POLY(2,6-DIMETHYL-p-PHENYLENE OXIDE) | ATR | 165
646 |  | Ih2kwBBIFv7 | poly(oxy-2,6-diphenyl-1,4-phenylene), "P3O" | FTIR | 166
647 |  | 2XlWQyl3oOq | POLY(p-ETHYLSTYRENE) | FTIR | 170
648 |  | AXc8TjeuHAf | POLY-p-ISOPROPYLSTYRENE | FTIR | 171
649 | 24936-44-5 | KwFHECqRkXd | Poly(4-methoxystyrene) | ATR | 173
650 |  | CVoi8NSfUAt | POLY(4-METHOXYSTYRENE) | ATR | 173
651 |  | LuvO8ug6en9 | POLY(p-METHOXYSTYRENE), POLY[1-(p-METHOXYPHENYL)ETHYLENE] | FTIR | 173
652 |  | ITeZx3czoMD | POLY(p-METHOXYSTYRENE) | FTIR | 173
653 | 24936-41-2 | 40yCskmf0L4 | Poly(4-methylstyrene) | ATR | 174
654 |  | 9UHvefWUa1z | POLY(4-METHYLSTYRENE) | ATR | 174
655 |  | 5MwyWvrSiRK | Poly(4-methylstyrene) | FTIR | 174
656 |  | 2OSIm0PKwdD | Poly(4-methylstyrene), monocarboxy terminated | ATR | 174
657 |  | LH2dzLWJodu | Poly(4-methylstyrene), average Mw ~72,000 (GPC) | ATR | 174
658 |  | 8wsD29jlrul | Poly(4-methylstyrene), narrow distribution | ATR | 174
659 |  | Bl59NSYppcs | POLY(p-METHYLSTYRENE) | FTIR | 174
660 |  | FPzf2zASYS2 | Poly(4-tert-butylstyrene), average Mw 50,000-100,000 | ATR | 176
661 | 26009-55-2 | FgJatimhfZe | Poly(p-tert-butylstyrene) | ATR | 176
662 |  | FDvvmbIv6VH | POLY(p-tert-BUTYLSTYRENE) | ATR | 176 | Glass Transition Temperature= 132C
663 |  | BojOihQQdLE | Poly(alpha-methylstyrene) | ATR | 177
664 |  | 27kzTanZzsD | POLY(alpha-METHYLSTYRENE) | ATR | 177
665 |  | 41fEZZwOHPi | POLY(alpha-METHYLSTYRENE) | ATR | 177
666 |  | 7R8Yyz6frer | POLY(alpha-METHYLSTYRENE) | ATR | 177
667 |  | Gb43W4rqL2Q | POLY(alpha-METHYLSTYRENE) | FTIR | 177
668 |  | CDCTN8FRH5Y | POLY(alpha-METHYLSTYRENE) | FTIR | 177
669 |  | 4WXITLPHNFj | POLY(alpha-METHYLSTYRENE) | FTIR | 177
670 |  | 7Z2531K19E9 | POLY-alpha-METHYLSTYRENE | FTIR | 177
671 |  | 5jYRyDK3kii | Poly(alpha-methylstyrene) | FTIR | 177
672 | 25014-31-7 | 49Vhaut549N | Poly(alpha-methylstyrene), average Mn 790 | ATR | 177
673 |  | J2HZjqisAPV | POLY(alpha-METHYLSTYRENE) | FTIR | 177
674 |  | G80PRDULmgB | Polystyrene | ATR | 178
675 | 9003-53-6 | 2n5MzjFP4jH | Polystyrene | ATR | 178
676 |  | HDKjYG8nUYI | Polystyrene | ATR | 178
677 | 9003-53-6 | Gzcrtp4hmjz | Polystyrene | ATR | 178
678 |  | 5Bn5HYC0GGl | Polystyrene | ATR | 178
679 |  | Ig5lXeDSGjp | Polystyrene | ATR | 178
680 |  | Jf1DcNaCh85 | Polystyrene | ATR | 178
681 |  | 5vVIoM1aKH | Polystyrene | ATR | 178
682 |  | DB3wW1xftCH | Polystyrene | ATR | 178
683 |  | 3uGBoVP1fue | Polystyrene | ATR | 178
684 |  | CwXKHu7CD7m | Polystyrene | ATR | 178
685 |  | Leyrxxo215d | Polystyrene | ATR | 178
686 |  | 8dPsDgU1B1b | Polystyrene | ATR | 178
687 |  | Iyjt4nvvAP8 | Polystyrene | ATR | 178
688 |  | LGHUex79N07 | Polystyrene | ATR | 178
689 |  | XQ8tUb4WzN | POLY(STYRENE) | ATR | 178 | Glass Transition Temperature= 100C
690 |  | AFZXuI6vJmI | POLY(STYRENE) | ATR | 178
691 |  | M5OxtC9Sc7 | POLY(STYRENE) | ATR | 178
692 |  | 55k6p7UvnMk | POLY(STYRENE), BEADS, M.W. 125,000-250,000 | FTIR | 178
693 |  | KRtkgZSbH9y | Polystyrene | FTIR | 178
694 |  | 8RiwzGNDtLq | Poly(styrene) | FTIR | 178
695 |  | KILbgMQDCkg | Poly(styrene) | FTIR | 178
696 |  | IwIXBFCBBhc | POLYSTYRENE 444 | FTIR | 178
697 |  | B9QWX1QHjcz | POLYSTYRENE 224 M | FTIR | 178
698 |  | F0FT0rC5MM | POLYSTYRENE 1102 | FTIR | 178
699 |  | B9LDKFDoSSU | POLYSTYRENE 1200G | FTIR | 178
700 |  | 8WrAZ4kuumg | POLYSTYRENE 1200-W | FTIR | 178
701 |  | BPyF07ZNh4V | POLYSTYRENE BEADS | FTIR | 178
702 |  | 2mfKyhbCQm2 | POLYSTYRENE NO. 500-8 | FTIR | 178
703 |  | ABqASsvE6WM | POLYSTYRENE NO. 500-24 | FTIR | 178
704 |  | BwQ3MhVkF3f | SHELL POLYSTYRENE 310 | FTIR | 178
705 | 26125-41-7 | 3VE1yA61SN3 | Poly(2-chlorostyrene) | ATR | 179
706 | 2039-82-9 | K2zFFn3LKBl | Poly(4-bromostyrene) | ATR | 180
707 |  | 6rpTibIZk7r | POLY(4-BROMOSTYRENE) | FTIR | 180
708 |  | 3nheTK6VENV | POLY(4-BROMOSTYRENE) | FTIR | 180
709 |  | 9L6NmlFG4iA | POLY(4-BROMOSTYRENE) | FTIR | 180
710 | 24936-50-3 | HZeoElWK4Wv | Poly(4-bromostyrene) | FTIR | 180
711 |  | B75gFtStheb | Poly(4-bromostyrene), average Mw ~65.000 (GPC) | ATR | 180
712 |  | EUfEmlkwsCy | Poly(4-chlorostyrene) | ATR | 181
713 | 24991-47-7 | 9ngjrQjOW62 | Poly(4-chlorostyrene) | FTIR | 181
714 |  | HsM3aPRf3nT | Poly(4-chlorostyrene), average Mw ~250,000 (GPC) | ATR | 181
715 |  | ErWmOkpQp3I | POLY(p-CHLOROSTYRENE) | ATR | 181
716 |  | LiwVREF85MX | POLY(p-CHLOROSTYRENE) | FTIR | 181
717 |  | ARpMUP7EI8M | POLY-p-CHLOROSTYRENE | FTIR | 181
718 |  | Jfw9uFnVlTp | POLY(p-FLUOROSTYRENE) | FTIR | 182
719 |  | 59gxxcWpiPw | POLY-p-FLUOROSTYRENE | FTIR | 182
720 |  | KgkxuigfICZ | POLY(p-CHLOROSTYRENE), POLY[1-(p-CHLOROPHENYL)ETHYLENE] | FTIR | 181
721 |  | FUjfcXNizxc | Poly(1,4-phenylene ether-ether-sulfone) | ATR | 184
722 |  | Lr5lROVvAbs | Poly(1,4-phenylene ether-sulfone), high molecular weight | FTIR | 185
723 |  | DzBPkO1qsKa | Poly(p-phenylene ether sulfone) | ATR | 185
724 | 25608-63-3 | NnujkkjZ3T | Poly(p-phenylene ether sulfone) | ATR | 185
725 |  | 8fDJWvzcfJ9 | UDEL P-1700 | FTIR | 187
726 |  | D0T0OIVRQRL | UDEL P-1700 FR | ATR | 187
727 |  | 2b1nFl95xQL | UDEL P-1700 FR | FTIR | 187
728 |  | IC03tD1RiNX | UDEL P-3500 NT 11 | ATR | 187
729 |  | EXNfkK2lxpT | UDEL P-3500 NT 11 | FTIR | 187
730 | 25212-74-2 | 476tEj6r39Y | Poly(1,4-phenylene sulfide), average Mn ~10,000 | ATR | 188
731 |  | C8fHFIZabAr | POLY(THIO-1,4-PHENYLENE) | ATR | 188
732 |  | 1iItkBZloNi | POLY(THIOPHENYLENE) | FTIR | 188
733 |  | DZ4i6jZmXvp | POLY(THIOPHENYLENE) | FTIR | 188
734 |  | 2wA181a4mhF | POLY(4-THIOPHENYLENE) | FTIR | 188
735 |  | 8nVcSIs4TKa | POLY(THIO-1,4-PHENYLENE) | FTIR | 188
736 |  | HUzuxxDUyK1 | poly(1,4-thiophenylene), poly(p-phenylenesulfide) | FTIR | 188
737 |  | EoJjCkacali | POLY(THIO-1,4-PHENYLENE) | FTIR | 188
738 |  | AS9k2uwSYhJ | POLY(THIOETHYLENE) | FTIR | 189
739 |  | 2pu755mYAsO | POLY(THIOETHYLENE) | FTIR | 189
740 |  | LacXAgwctRI | POLY(THIO-1-METHYLETHYLENE) | FTIR | 190
741 |  | ClUNHTV7DaN | POLY(THIO-1-METHYLETHYLENE), POLY(PROPYLENE SULFIDE) | FTIR | 190
742 |  | 46E8HVXieV3 | POLY(THIO-1-METHYLETHYLENE), POLY(PROPYLENE SULFIDE) | FTIR | 190
743 |  | JyilMXe2pfr | POLY(THIO-1-METHYLETHYLENE), POLY(PROPYLENE SULFIDE) | FTIR | 190
744 | 9002-89-5 | AfOekoS3jll | Mowiol(R) 40-88, average Mw ~205,000 | ATR | 193
745 |  | JNJ4EBJ3tL6 | POLY(VINYL ALCOHOL) | ATR | 193
746 |  | 6f5TA1Q9hAM | POLY(VINYL ALCOHOL) | ATR | 193
747 |  | 7W6RyIUsSRT | POLY(VINYL ALCOHOL) | ATR | 193
748 |  | J2qo9ut2hi4 | POLY(VINYL ALCOHOL) | ATR | 193
749 |  | DBIT9doIjvZ | POLY(VINYL ALCOHOL) | ATR | 193
750 |  | 6ZdeIIujtuO | POLY(VINYL ALCOHOL) | ATR | 193
751 |  | FXYOkzGtp8r | POLY(VINYL ALCOHOL) | ATR | 193
752 |  | IJNlRQFsr5X | POLY(VINYL ALCOHOL) | ATR | 193
753 |  | 9k9d2GO9Nd7 | POLY(VINYL ALCOHOL) | ATR | 193
754 |  | 2DljCiTLibg | POLY(VINYL ALCOHOL) | ATR | 193
755 |  | C5wUwVMRXic | POLY(VINYL ALCOHOL) | ATR | 193
756 |  | htT41LW8pL | POLY(VINYL ALCOHOL) | ATR | 193 | Glass Transition Temperature= 99C
757 |  | 5L10JEW8FVR | POLY(VINYL ALCOHOL) | ATR | 193
758 |  | CzzMnqCikg6 | POLY(VINYL ALCOHOL) | ATR | 193
759 |  | HLJIPPQ2Edz | POLY(VINYL ALCOHOL) | ATR | 193
760 |  | A5sI5ZB3562 | POLY(VINYL ALCOHOL) | ATR | 193
761 |  | 4Ef0n7CQ3MO | POLY(VINYL ALCOHOL) | ATR | 193
762 |  | D11jyBaI6eP | POLY(VINYL ALCOHOL) | ATR | 193
763 |  | CSEWIYFTNzF | POLY(VINYL ALCOHOL) | ATR | 193
764 |  | 61eqGZGu3Sf | POLY(VINYL ALCOHOL), M.W. 125,000 | FTIR | 193
765 | 9002-89-5 | 4pBmLVI9fwQ | POLY(VINYL ALCOHOL), 100% HYDROLYZED | FTIR | 193
766 |  | 5FbhYwDaCam | POLY(VINYL ALCOHOL), 98% HYDROLYZED (MW=16,000) | FTIR | 193
767 |  | 4sbtEMxKVq | POLY(VINYL ALCOHOL) | FTIR | 193
768 |  | 6HGt4ta8EdH | POLY(VINYL ALCOHOL) | FTIR | 193
769 |  | GTTFSya7T6d | POLY(VINYL ALCOHOL) | FTIR | 193
770 |  | 2Z8sLwLLW2z | POLY(VINYL ALCOHOL) | FTIR | 193
771 |  | JBJWnyw179q | POLY(VINYL ALCOHOL) | FTIR | 193
772 |  | 5fUSkMwpKVy | POLY(VINYL ALCOHOL) | FTIR | 193
773 |  | D5kjBgm06N8 | POLY(VINYL ALCOHOL) | FTIR | 193
774 |  | A4fYyTyR88b | Poly(vinyl alcohol), Mw 31,000-50,000 | ATR | 193
775 |  | 2KIGkb5XECW | Poly(vinyl alcohol), 80% hydrolyzed | ATR | 193
776 |  | 37xiu5Bvkjl | Poly(vinyl alcohol) 88% hydrolyzed | ATR | 193
777 |  | 55d49h2vfi7 | Poly(vinyl alcohol), 98% hydrolyzed | ATR | 193
778 |  | G8jSDmSf06B | Poly(vinyl alcohol) 98% hydrolyzed | ATR | 193
779 |  | 8LQ1DPzQKwb | Poly(vinyl alcohol) 98% hydrolyzed | ATR | 193
780 |  | I3CzADnuDA2 | Poly(vinyl alcohol) 98% hydrolyzed | ATR | 193
781 |  | BvNbCV50NZv | Poly(vinyl alcohol), Mw 146,000-186,000 | ATR | 193
782 |  | DHshdO3pQp6 | POLY(4-HYDROXYSTYRENE), POLY[1-(4-HYDROXYPHENYL)ETHYLENE] | FTIR | 194
783 |  | ISUpkrfkPPD | Poly(4-vinylphenol), average Mw ~25,000 | ATR | 194
784 | 24979-70-2 | 8AW5Vcz7B4O | Poly(4-vinylphenol), Mw ~11,000 | ATR | 194
785 |  | 2J7HOWNlgHU | POLY(p-VINYLPHENOL) | ATR | 194
786 |  | 63pVNfm9L8i | POLY(p-VINYLPHENOL) | ATR | 194
787 |  | 2hwZGQ0WWUj | POLY(p-VINYLPHENOL), M.W. 9000-11,000 | FTIR | 194
788 |  | H4DhLyYwJyB | POLY(p-HYDROXYSTYRENE) | FTIR | 194
789 | 9003-20-7 | 7z3gbIKhgHv | Poly(vinyl acetate) | ATR | 195
790 |  | LwcUF4N3Zf9 | Poly(vinyl acetate) | ATR | 195
791 |  | 8UBdPkeWPlH | Poly(vinyl acetate) | ATR | 195
792 |  | 51pQB6pd1VA | Poly(vinyl acetate) | ATR | 195
793 |  | 2xYoq2vVn2J | Poly(vinyl acetate) | ATR | 195
794 |  | FD4GlVjp0tS | Poly(vinyl acetate) | ATR | 195
795 |  | 6N8Hku58qAw | Poly(vinyl acetate) | ATR | 195
796 |  | 2ETcNxJoORy | Poly(vinyl acetate) | ATR | 195
797 |  | 16yt6t29Jpf | Poly(vinyl acetate) | FTIR | 195
798 |  | BwVOcxOOoMq | Poly(vinyl acetate) | fTIR | 195
799 |  | 6O4Vz6u8ZVT | Poly(vinyl acetate) | FTIR | 195
800 |  | 5KsoTan1gEL | Poly(vinyl acetate) | fTIR | 195
801 |  | Abf9ueBCIWe | based on poly(vinylacetate) | FTIR | 195
802 |  | CnUovrIZTcD | poly(vinylacetate) with additives | fTIR | 195
803 |  | 7CsTHMnZ96l | MOWILITH 70 | FTIR | 195
804 |  | EFxDyryDFBt | MOWILITH D | fTIR | 195
805 |  | 3blo35soBqH | Poly(vinyl acetate) | FTIR | 195
806 |  | 3AL3dVJN0Lb | Poly(vinyl acetate), average Mw ~100,000 (GPC) | ATR | 195
807 |  | HL23Gkq76Jp | Poly(vinyl acetate), average Mw ~167,000 (GPC) | ATR | 195
808 |  | IG9hngeotmj | POLY(VINYL BENZOATE) | FTIR | 196
809 |  | FSHL2YHiqda | POLY(VINYL BENZOATE) | FTIR | 196
810 |  | GU7vuh7EKIp | POLY(VINYL BUTYRATE) | ATR | 197
811 |  | MoeRIYEPT1 | POLY(VINYL BUTYRATE) | FTIR | 197
812 |  | 1OMOOHJ0uDd | POLY(VINYL PROPIONATE) | FTIR | 199
813 |  | IyycAL4TAaS | aqueous dispersion based on poly(vinylpropionate) (85%) | FTIR | 199
814 |  | jJiHVK2Zkj | POLY(VINYL PROPIONATE) | FTIR | 199
815 |  | Adhw6PxPMTH | PROPIOFAN 6D | FTIR | 199
816 |  | JQvxEvKOJue | PROPIOFAN 800 D | FTIR | 199
817 | 9003-95-6 | KDSFBYpllEM | Poly(vinyl stearate) | ATR | 200
818 |  | KdNNQsItBjS | POLY(VINYL STEARATE) | ATR | 200
819 |  | L4tuVWdopVa | POLY(VINYL STEARATE) | ATR | 200
820 |  | LahNJaZwx0z | POLY(VINYL STEARATE) | FTIR | 200
821 |  | JWiFzMOp7wR | POLY(VINYL STEARATE) | FTIR | 200
822 | 9003-95-6 | 23KR9zU4ilR | Poly(vinyl stearate) | FTIR | 200
823 |  | 2ZDkEBg0rLw | Poly(vinyl stearate), average Mw ~90,000 (GPC) | ATR | 200
824 |  | GICgtstcKD7 | POLY(BUTYL VINYL ETHER) | FTIR | 201
825 |  | DCO7VaUKDtY | Poly(isobutyl vinyl ether) | FTIR | 204
826 |  | vudvGwBDcP | POLY(VINYL ISOBUTYL ETHER) | ATR | 204
827 |  | JqPIBLYshaz | POLY(VINYL ISOBUTYL ETHER) | FTIR | 204
828 |  | 59yQo2caDG4 | LUTONAL I30 | FTIR | 204
829 |  | JqSM3Q7c6rd | poly(vinyl-isobutylether); partially it. | FTIR | 204
830 |  | plcT8sNd1t | poly(vinyl-isoutyl ether), poly(1-i-butoxyethylene) | FTIR | 204
831 | 9003-09-2 | 5bpq6WfRqiz | Poly(methyl vinyl ether) solution in h2o | FTIR | 206
832 | 27360-07-2 | 7D9dP2yCBHQ | Poly(vinyl butyral) | ATR | 210
833 |  | 5GGkGSmVTuK | Poly(vinyl butyral) | ATR | 210
834 |  | K2O7yhBVI6f | Poly(vinyl butyral) | ATR | 210
835 |  | 2pokmSA89Ox | Poly(vinyl butyral) | ATR | 210
836 |  | 8zePgu7ZcxX | Poly(vinyl butyral) | ATR | 210
837 |  | ElUEbweyPaA | Poly(vinyl butyral) | ATR | 210
838 |  | 37FcverkRMW | Poly(vinyl butyral) | ATR | 210
839 |  | 39Ji7nJPZY2 | Poly(vinyl butyral) | ATR | 210 | Glass Transition Temperature= 51C
840 |  | GTx01VFhffa | Poly(vinyl butyral) | ATR | 210
841 |  | BN7YKRshDU | Poly(vinyl butyral) | ATR | 210
842 |  | EGJzv6O6UV7 | Poly(vinyl butyral) | ATR | 210
843 |  | IS5h0AII1jf | POLY(VINYL BUTYRAL) | FTIR | 210
844 |  | KdTLlYhPAf9 | POLY(VINYL BUTYRAL) | FTIR | 210
845 |  | AqmKbCyAAm2 | POLY(VINYL 4-CHLOROPHENYL KETONE) | FTIR | 211
846 |  | 3QrMKC8jVB6 | POLY(1-METHYL-1-ACETYLETHYLENE) | FTIR | 212
847 |  | GVb0d0N8HJS | POLY(1-METHYL-1-ACETYLETHYLENE) | FTIR | 212
848 |  | B8oUyWbp1LQ | POLY(1-METHYL-1-ACETYLETHYLENE) | FTIR | 212
849 |  | Kyg7uVvj4k3 | POLY(1-METHYL-1-ACETYLETHYLENE) | FTIR | 212
850 |  | GDcYZhHPYxl | POLY(1-METHYL-1-ACETYLETHYLENE) | FTIR | 212
851 |  | 8JhDucuCskZ | POLY(1-METHYL-1-ACETYLETHYLENE) | FTIR | 212
852 |  | GHYM2Ichre0 | POLY(VINYL PHENYL KETONE) | FTIR | 213
853 |  | 9Z10YhIhJcv | POLY(VINYL PHENYL KETONE) | FTIR | 213
854 |  | F9lXICdn5m | POLY(VINYL PHENYL KETONE) | FTIR | 213
855 |  | 3P31nexxfMI | POLY(VINYL PHENYL KETONE) | FTIR | 213
856 |  | CMJIanR2fdy | POLY(VINYL PHENYL KETONE) | FTIR | 213
857 |  | 9YTYoCpyxrF | POLY(VINYL ETHYL KETONE) | FTIR | 214
858 | 25038-87-3 | tEGc767AR3 | Poly(vinyl methyl ketone) | ATR | 215
859 |  | 7uf64l9kUwx | POLY(VINYL METHYL KETONE) | ATR | 215
860 |  | 4gKEyF9AsD2 | POLY(VINYL METHYL KETONE) | FTIR | 215
861 |  | DvmZc3rgtP7 | Poly(vinyl methyl ketone) | FTIR | 215
862 |  | E4HorJg2ri9 | POLY(VINYL METHYL KETONE) | FTIR | 215
863
864
865
866
867
868
869
870
871
872
873
874
875
876
877
878
879
880
881
882
883
884
885
886
887
888
889
890
891
892
893
894
895
896
897
898
899
900
901
902
903
904
905
906
907
908
909
910
911
912
913
914
915
916
917
918
919
920
921
922
923
924
925
926
927
928
929
930
931
932
933
934
935
936
937
938
939
940
941
942
943
944
945
946
947
948
949
950
951
952
953
954
955
956
957
958
959
960
961
962
963
964
965
966
967
968
969
970
971
972
973