## metadata
1 | 9002-83-9 | C1R5ILGN91G | Poly(chlorotrifluoroethylene) | FTIR | 1
2 | 9002-83-9 | HhamKDidjr5 | Poly(chlorotrifluoroethylene) | FTIR | 1
3 | 9002-86-2 | TDs4cFNtg6 | PVC | FTIR | 2
6 | 24937-79-9 | LtkwgsnYZHG | PVDF | FTIR | 5
7 | 24937-79-9 | 8VhbHDbQL20 | PVDF | FTIR | 5
8 | 24937-79-9 | 7vbbCfzHh2T | PVDF | FTIR | 5
9 | 24937-79-9 | 4aoHeh4blHa | PVDF | FTIR | 5
10 | 24937-79-9 | 7wHvvzhXvVL | PVDF | FTIR | 5
11 | 24937-79-9 | BQC2PXtOwLM | PVDF | FTIR | 5
12 | 24937-79-9 | LLQNyDdcMi7 | PVDF | FTIR | 5
13 | 24937-79-9 | 1oCfFxRrWR4 | PVDF | FTIR | 5
14 |  | CMUV4mkd5SR | PVF | ATR | 3
15 |  | 29zTatnNcfM | PVF | ATR | 3
16 |  | KvzNgPRcYaT | PVF | FTIR | 3
17 |  | Lk4hhqFTAAN | PVF | FTIR | 3
18 |  | BVujOufLGt0 | PVF | FTIR | 3
19 |  | D8eT2GY006P | PVF | FTIR | 3
20 | 9002-84-0 | D0Q4MCP4Tll | PTFE | ATR | 6
21 | 9002-84-1 | Alt5AedNKMR | PTFE | ATR | 6
22 | 9002-84-2 | EVDL42fZqgp | PTFE | ATR | 6
23 | 9002-84-3 | 8OTSBo2Vl8H | PTFE | ATR | 6
24 | 9002-84-4 | 8ax0CnKv94x | PTFE | ATR | 6
25 | 9002-84-5 | 2lfBDQSWgHP | PTFE | ATR | 6
26 | 9002-84-6 | 1pQwAGUMZL4 | PTFE | ATR | 6
27 | 9002-84-7 | FabeFtnXJCb | PTFE | ATR | 6
28 | 9002-84-8 | 8N04qnKgr2N | PTFE | ATR | 6
29 | 9002-84-9 | JZ0N3yznYQm | PTFE | ATR | 6
30 | 9002-84-10 | 2etquAz818j | PTFE | ATR | 6
31 | 9002-84-11 | IXjph5zuPUf | PTFE | FTIR | 6
32 | 9002-84-12 | GKCUhZU4HPI | PTFE | FTIR | 6
33 | 9002-84-13 | KXzWfP7V4cZ | PTFE | FTIR | 6
34 | 9002-84-14 | 4UAVuXddsEm | PTFE | FTIR | 6
35 | 9002-84-15 | HYjsGPRUbKm | PTFE | FTIR | 6
36 | 9002-84-16 | LEUnZ0qid25 | POLY(CHLOROPRENE), CONTAINS 10% CIS, 85% TRANS | ATR | 7
37 | 9002-84-17 | AaiGiz23aZF | poly(1-chloro-1-butenylene) | FTIR | 7
38 | 9002-84-18 | BkhTSvcRw77 | poly(1-chloro-1-butenylene), mainly (E); polychloroprene | FTIR | 7
39 | 9002-84-19 | K5xAti4hw8L | poly(1-chloro-1-butenylene), mainly (E), | FTIR | 7
40 | 9002-84-20 | 95W9cuiGigu | poly(1-chloro-1-butenylene), mainly (E), partially crystalline | FTIR | 7
41 | 9002-84-21 | 8QqXynTfm2d | poly(1-chloro-1-butenylene), mainly (E); | FTIR | 7
42 | 9002-84-22 | JFyQyc0zMMH | poly(1-chloro-1-butenylene), mainly (E), low to moderate crystallinity | FTIR | 7
43 | 9002-84-23 | 36rFeBGrY7q | poly(1-chloro-1-butenylene), mainly (E), low to moderate crystallinity | FTIR | 7
44 | 9002-84-24 | KF1yxxRsJBK | poly(1-chloro-1-butenylene), mainly (E), very low crystallinity | FTIR | 7
45 | 9002-84-25 | Li7dYLLxo1y | poly(1-chloro-1-butenylene) | FTIR | 7
46 | 9002-84-26 | 1OrzppppafF | poly(1-chloro-1-butenylene) | FTIR | 7
47 | 9002-84-27 | JFxCarZ7Vyn | poly(1-chloro-1-butenylene) | FTIR | 7
48 | 9002-84-28 | KJdSAI1qY5p | poly(1-chloro-1-butenylene) | FTIR | 7
49 | 9002-84-29 | INpSsZBic6v | poly(1-chloro-1-butenylene) | FTIR | 7
50 | 9002-84-30 | LGMoO3AUqPr | poly(1-chloro-1-butenylene) | FTIR | 7
51 | 9002-84-31 | ExApdjTnG5T | POLY(1-CHLORO-1-BUTENYLENE), MAINLY trans | FTIR | 7
52 | 9002-84-32 | DX5rdOWo5NG | POLY(1-CHLORO-1-BUTENYLENE), MAINLY trans | FTIR | 7
53 | 9003-05-8 | 5QNTPBLDLhz | POLY(ACRYLAMIDE) | FTIR | 8
54 | 9003-05-9 | G9MFV0WMpdh | POLY(ACRYLAMIDE) | FTIR | 8
55 | 9003-05-10 | Fx1RfWsBmsH | POLY(ACRYLAMIDE) | FTIR | 8
56 | 9003-05-11 | 7HmPXjgfgPa | POLY(ACRYLAMIDE) | FTIR | 8
57 | 9003-05-12 | 2Yvwp4atkZj | POLY(ACRYLAMIDE) | ATR | 8
58 | 9003-05-13 | G6hVMZpoATY | POLY(ACRYLAMIDE) | ATR | 8
59 | 9003-05-14 | AWqBXYadYQ5 | POLY(ACRYLAMIDE) | ATR | 8
60 | 9003-05-15 | LLJJx6LzaLG | POLY(ACRYLAMIDE) | ATR | 8
61 | 9003-05-16 | tfF0EYR6fL | POLY(ACRYLAMIDE) | ATR | 8
62 | 9003-05-17 | HYnWaEblpjb | POLY(ACRYLAMIDE) | FTIR | 8
63 | 9003-05-18 | 82awhW5hh05 | POLY(ACRYLAMIDE) | FTIR | 8
64 |  | 21t8nO2XEWX | Poly(N,N-dimethyl acrylamide) | ATR | 9
65 |  | 39qhIUaeIPT | POLY(N,N-DIMETHYLACRYLAMIDE) | ATR | 9
66 |  | L1rujRADNea | POLY(N,N-DIMETHYLACRYLAMIDE) | FTIR | 9
67 | 9003-77-4 | H6is8pNwCLo | POLY(2-ETHYLHEXYL ACRYLATE) | ATR | 12
68 | 9003-77-4 | TbkKClTRka | POLY(2-ETHYLHEXYL ACRYLATE) | FTIR | 12
69 | 9003-77-4 | EjptjoBzQ2 | Poly(2-ethylhexyl acrylate) solution | FTIR | 12
70 | 9003-01-4 | Fy4UfVgaAPC | Poly(acrylic acid) | ATR | 16
71 | 9003-01-4 | LNrRx3yTVKR | Poly(acrylic acid) | ATR | 16
72 | 9003-01-4 | 19FhvHjDMdk | Poly(acrylic acid) | ATR | 16
73 | 9003-01-4 | BdY4uCvhI1p | Poly(acrylic acid) | ATR | 16
74 | 9003-01-4 | LeMsqH3PgQk | Poly(acrylic acid) | ATR | 16
75 | 9003-01-4 | Fji1g5sGjNv | Poly(acrylic acid) | ATR | 16
76 | 9003-01-4 | 4kOvamtN3be | Poly(acrylic acid) | ATR | 16
77 | 9003-01-4 | HIqjsQJ8XWd | Poly(acrylic acid) | ATR | 16
78 | 9003-01-4 | CVMflqnZTCU | Poly(acrylic acid) | ATR | 16
79 | 9003-01-4 | JCI6Ak7fBNP | Poly(acrylic acid) | ATR | 16
80 | 9003-01-4 | H40NuClQmLz | Poly(acrylic acid) | FTIR | 16
81 | 9003-01-4 | KZ5TmLZFJJ | Poly(acrylic acid) | FTIR | 16
82 | 9003-01-4 | Ax9rdLmQLsM | Poly(acrylic acid) | FTIR | 16
83 |  | HP8gfgownlu | POLY(BENZYL ACRYLATE) | FTIR | 17
84 | 9003-49-0 | ImA3pcdQkJI | Poly(butyl acrylate) solution | FTIR | 18
85 |  | HaZxjHVID3Q | POLY(CYCLOHEXYL ACRYLATE) | FTIR | 20
86 |  | CiSuJK1ZWVv | POLY(CYCLOHEXYL ACRYLATE) | FTIR | 20
87 |  | K8yIfVSRxzT | POLY(DODECYL ACRYLATE) | FTIR | 21
88 | 9003-32-1 | 7WnTbaCSHGB | Poly(ethyl acrylate) solution | FTIR | 22
89 |  | 3nqRfDI139X | POLY(HEXYL ACRYLATE) | FTIR | 23
90 | 69175-26-4 | 15W4Ztr5awz | Poly(isobornyl acrylate) | ATR | 24
91 | 69175-26-4 | KtZv910SaUE | Poly(isobornyl acrylate) | ATR | 24
92 |  | B5W3DOlJ6S0 | POLY(ISOBUTYL ACRYLATE) | FTIR | 25
93 |  | 5emUBlzdjIH | poly(isobutylacrylate) | FTIR | 25
94 |  | JC6CCYbCeed | POLY(ISOPROPYL ACRYLATE) | ATR | 26 |  | -3
95 | 9003-21-8 | 6rf47pj0uWk | Poly(methyl acrylate) solution | FTIR | 27
96 | 25986-77-0 | 4JNhhVHLcTY | POLY(OCTADECYL ACRYLATE) | ATR | 29
97 | 25986-77-0 | IN6sFVOlM8y | POLY(OCTADECYL ACRYLATE) | ATR | 29
98 | 25986-77-0 | 11WdNUjfJnA | POLY(OCTADECYL ACRYLATE) | FTIR | 29
99 | 25986-77-0 | GspdYp3SCck | POLY(OCTADECYL ACRYLATE) | FTIR | 29
100 | 25036-29-7 | FsrdX9zDqDY | POLY(tert-BUTYL ACRYLATE) | FTIR | 33
101 | 25036-29-7 | 5OLuUo1PnMN | POLY(1-BUTENE) ISOTACTIC | ATR | 35 |  | -24
102 | 25036-29-7 | DODw8awA4iS | POLY(1-BUTENE) ISOTACTIC | ATR | 35
103 |  | 1VbYHUdjV4l | Poly(1-butene), isotactic | ATR | 35
104 |  | 1svjdxBRE1D | Poly(1-butene), isotactic | ATR | 35
105 | 9003-28-5 | J9s3HakUXCE | Poly(1-butene), isotactic | FTIR | 35
106 | 9003-28-5 | 2cPzMHTV5nm | Poly(1-butene), isotactic, average Mw ~185,000 (GPC) | ATR | 35
107 | 25068-26-2 | 1JwVxChPB1v | Poly(4-methyl-1-pentene) | ATR | 38
108 | 25068-26-2 | 5H0LP0XffdP | Poly(4-methyl-1-pentene) | ATR | 38
109 | 25068-26-2 | 6GWjX4gthvM | Poly(4-methyl-1-pentene) | ATR | 38
110 | 25068-26-2 | EK2ekf3lEFk | POLY(4-METHYL-1-PENTENE) | FTIR | 38
111 |  | BINRrOtH5Xs | POLY(VINYLCYCLOHEXANE), isotactic | FTIR | 39
112 |  | EMJ9ENu1fNS | POLY(VINYLCYCLOHEXANE) | FTIR | 39
113 |  | 7faH9ovSUDH | POLYVINYL CYCLOHEXANE | FTIR | 39
114 | 9002-88-7 | gdt94Phkbw | Polyethylene, low density | ATR | 40
115 | 9002-88-6 | 1WR0zNOtUSX | Polyethylene | ATR | 40
116 | 9002-88-5 | EJ7Dt2bszog | Polyethylene | ATR | 40
117 | 9002-88-4 | BqyRLjQOqBM | Polyethylene | ATR | 40
118 | 9002-88-3 | 2m6X17ibctx | Polyethylene | ATR | 40
119 | 9002-88-2 | I27HggurJdK | Polyethylene | ATR | 40
120 | 9002-88-1 | DwuOOyYE3jq | Polyethylene, low density | ATR | 40
121 | 9002-88-0 | 1YH5t5Ou39z | Polyethylene | ATR | 40
122 | 9002-88-1 | 7yOIdaMkMTH | Polyethylene, average Mw ~15,000 (GPC) | ATR | 40
123 | 9002-88-2 | tWk2FIQWpO | Polyethylene, average Mw ~35,000 | ATR | 40
124 | 9002-88-3 | ENiHu79Xh1L | Polyethylene, average Mw ~4,000 (GPC), average Mn ~1,700 (GPC) | ATR | 40
125 | 9002-88-4 | HXnF04F6FAw | Ultra-high molecular weight, average Mw 3,000,000-6,000,000 | ATR | 40
126 | 9002-88-4 | G1OXdRYFJqX | POLY(ETHYLENE) | ATR | 40
127 | 9002-88-4 | 6s5XZVgv9tI | POLY(ETHYLENE) | ATR | 40
128 | 9002-88-4 | 5qxzUfwTLiy | POLY(ETHYLENE) | ATR | 40
129 | 9002-88-4 | JUQDeaQLDrD | POLY(ETHYLENE) | ATR | 40
130 | 9002-88-4 | AuRuCGzvTJz | POLY(ETHYLENE) | ATR | 40
131 | 9002-88-4 | FpC7Mawa9fy | POLYETHYLENE, CHROMATOGRAPHIC GRADE | ATR | 40
132 | 9002-88-4 | 7wd0SmB9Urg | POLY(ETHYLENE) | FTIR | 40
133 | 9002-88-4 | JRBRoXQW6Sz | Polyethylene, low density | FTIR | 40
134 | 9002-88-4 | 2nNsWO8wGN6 | HIGH DENSITY POLYETHYLENE | FTIR | 40
135 | 9003-27-4 | J3m6VWI0or2 | Polyisobutylene | ATR | 41
136 | 9003-27-4 | J7FQw1fjH4L | Polyisobutylene | ATR | 41
137 | 9003-27-4 | JCtxdMakQmJ | Polyisobutylene | ATR | 41
138 | 9003-27-4 | Hbcuv0C1ykz | Polyisobutylene | ATR | 41
139 | 9003-27-4 | 2sx3meFZcmg | Polyisobutylene | ATR | 41
140 | 9003-27-4 | 6gcsp92CzHS | Polyisobutylene | ATR | 41
141 | 9003-27-4 | 1aRMrRYRjXv | Polyisobutylene | ATR | 41
142 | 9003-27-4 | 2pkXTgGLeZ9 | Polyisobutylene | ATR | 41
143 | 9003-27-4 | 1ErB3U9bv8D | (Average)= 10000 | ATR | 41
144 | 9003-27-4 | IwfsBqvx71d | (Average)= 50000 | ATR | 41 |  | Glass Transition Temperature= -76C
145 | 9003-27-4 | FJh4ENrX3hX | (Average)= 150000 | ATR | 41
146 | 9003-27-4 | 6GetyGEkmBI | (Average)= 200000 | ATR | 41
147 | 9003-27-4 | 7ZXe8HCZomc | APPROX 125,000 CHUNK | ATR | 41
148 | 9003-27-4 | E9jmkExBsyh | APPROX 90,000 CHUNK | ATR | 41
149 | 9003-27-4 | 4VdZCUdH9Yv | POLY(ISO-BUTYLENE) | ATR | 41
150 | 9003-27-4 | 2bGIHd5tAe2 | POLY(ISO-BUTYLENE) | ATR | 41
151 | 9003-27-4 | EGLOdwXE0sj | POLY(ISO-BUTYLENE) | FTIR | 41
152 | 9003-27-4 | DE0acH74PyK | POLY(ISO-BUTYLENE) | FTIR | 41
153 | 9003-27-4 | G8OLfry0dXt | 90000 CHUNK | FTIR | 41
154 | 9003-27-4 | Fy5ox6bY05T | poly(isobutylene) | FTIR | 41
155 | 9003-27-4 | GRtPmN4tgxc | POLY(ISO-BUTYLENE), LIQUID | FTIR | 41
156 | 9003-27-4 | BrOIUgavTFC | POLY(1,1-DIMETHYLETHYLENE) | FTIR | 41
157 | 9003-27-4 | FYu5xXkme1l | poly(isobutylene) | FTIR | 41
158 | 9003-27-4 | Bjhus9Xq6ke | poly(isobutylene) | FTIR | 41
159 | 9003-27-4 | fhD3JmZxa3 | poly(isobutylene) | FTIR | 41
160 | 9003-27-4 | JRpiIwmzCbs | poly(isobutylene) | FTIR | 41
161 | 9003-27-4 | Bd3bvGgQ9yK | poly(isobutylene), poly(1,1-dimethylethylene) | FTIR | 41
162 | 9003-27-4 | BHoyf1XGVY2 | low molar mass poly(isobutylene) | FTIR | 41
163 | 9003-27-4 | K1SF4yy75OA | poly(isobutylene) | FTIR | 41
164 | 9003-27-4 | 99PyXEY1rvC | poly(isobutylene) | FTIR | 41
165 | 9003-27-4 | 4l1GFMhX9oJ | POLY(ISOBUTYLENE) | FTIR | 41
166 | 9003-27-4 | 3FWpwAJ6dEh | POLY(ISOBUTYLENE) | FTIR | 41
167 | 9003-27-4 | KUt87V95AFd | 2,2-DIMETHYLBUTANE | FTIR | 41
168 | 9003-27-4 | Ej5D68tKNH | Polyisobutylene, average mw ca. 420,000 | FTIR | 41
169 |  | DEevknQaNEE | POLYPROPYLENE | ATR | 42
170 |  | InBbqhD0qFR | POLYPROPYLENE | FTIR | 42
171 |  | 30rGHoP52Fg | LOW MOLECULAR WEIGHT POLYPROPYLENE | FTIR | 42
172 |  | 7C6mxpZaEgv | AMOPOL POLYPROPENE C-100 | FTIR | 42
173 |  | 2CCGo3MCTs4 | AMOPOL POLYPROPENE C-175 | FTIR | 42
174 |  | DHVC4FMZg95 | Polypropylene, isotactic | ATR | 42
175 |  | 4Fm2LTvSHTU | Polypropylene, atactic | ATR | 42
176 | 9003-07-0 | 9IYJX7pLzFN | Polypropylene, atactic | ATR | 42
177 |  | 10Hmn7LYqdF | Polypropylene | ATR | 42
178 |  | JejK3cakUAQ | Polypropylene | ATR | 42
179 |  | I1JZFHa1AS1 | Polypropylene | ATR | 42
180 |  | JU5DZzheyEW | Polypropylene | ATR | 42
181 |  | F7JuWXc4Azw | POLY(PROPYLENE), ISOTACTIC | ATR | 42 |  | Glass Transition Temperature= 26C
182 |  | 6KzAseIX4o1 | POLY(PROPYLENE), ISOTACTIC | FTIR | 42
183 |  | 5LdNosal7gA | POLYPROPYLENE | FTIR | 42
184 |  | 9WtD9Rp2AUM | Polypropylene syndiotactic | FTIR | 42
185 |  | 8zrShtBiuvo | STEREOBLOCK POLYPROPYLENE, 15% crystallinity | FTIR | 42
186 |  | 3MN9c77scuB | STEREOBLOCK POLYPROPYLENE, 10.7% cry | FTIR | 42
187 |  | 46nyIi4eOpq | STEREOBLOCK POLYPROPYLENE, 4.5% crystallinity | FTIR | 42
188 |  | H8HM9lm94cq | STEREOBLOCK POLYPROPYLENE, 4.5% crystallinity | FTIR | 42
189 |  | 62GMzDK1ipe | POLYPROPYLENE | FTIR | 42
190 |  | JKqU0oi3irN | atactic; partially helical | FTIR | 42
191 |  | 62hSXgHLxzz | atactic | FTIR | 42
192 |  | IKxEjrr8goY | atactic | FTIR | 42
193 |  | HEOB4DuyGl1 | atactic | FTIR | 42
194 |  | GqmSJquCGHt |  | FTIR | 42
195 |  | LVkvhmxj9pX | isotactic polypropylene | FTIR | 42
196 |  | 77lsZiAhQBG | isotactic polypropylene | FTIR | 42
197 |  | 8n4Xrrj95KN | isotactic polypropylene | FTIR | 42
198 |  | HO8exsTHfTI | isotactic polypropylene | FTIR | 42
199 |  | 7TxZP16AEbA | polypropylene, isotactic | FTIR | 42
200 |  | 1eMQFLIO4dH | polypropylene | FTIR | 42
201 |  | 8gDuHDQbItR | polypropylene | FTIR | 42
202 |  | 1baheNRYHu2 | polypropylene, atactic | FTIR | 42
203 |  | FeuVnfbeoFW | polypropylene, atactic | FTIR | 42
204 |  | C8hnMnSOY7v | crystalline isotactic pp | FTIR | 42
205 |  | F8zQ50quj1M | POLYPROPYLENE, M=220 KG MOL^-1 | FTIR | 42
206 |  | 3ieGKxQmcva | POLYPROPYLENE, M=220 KG MOL^-2 | FTIR | 42
207 |  | KmezD9ar0AF | NYLON 8 | FTIR | 45
208 |  | dqdtJBdVPJ | POLY(AMIDE-8) | FTIR | 45
209 |  | 5nRVYc78yhk | POLY(AMIDE-8) | FTIR | 45
210 |  | 2rvwpQvKHV5 | Nylon 6 | ATR | 46
211 | 25038-54-4 | J3SZ8wFz3zp |  | ATR | 46
212 |  | Cvj7VXzxbdM | NYLON 6 | ATR | 46 | Glass Transition Temperature= 62.5C
213 |  | AcXmv3fC3Nt | POLY(CAPROLACTAM) 16000 | ATR | 46
214 |  | KPDFeYFK2b8 | POLY(CAPROLACTAM) 24000 | ATR | 46
215 |  | CAfdcibSrpw | POLY(CAPROLACTAM) 35000 | ATR | 46
216 |  | KdpGJVjJgPL | POLY(CAPROLACTAM) | FTIR | 46
217 |  | CJBxatnakQp | POLY(CAPROLACTAM) 35000 | FTIR | 46
218 |  | 9WNLfRWVcfG | NYLON 6 | FTIR | 46
219 |  | EcOCJc2dLav | Nylon 6/6 | ATR | 47
220 | 32131-17-2 | FK5nuLhACJY | Nylon 6/6 | ATR | 47
221 |  | 6EKUL8bd7cJ | Nylon 6/6 | ATR | 47 | Glass Transition Temperature= 45C
222 |  | JZJtzNqQ3sz | Nylon 6/6 | ATR | 47
223 |  | 2XfRBgGTycY | POLY(HEXAMETHYLENEADIPAMIDE) | FTIR | 47
224 |  | 8y5XkGIZtuv | NYLON 6,6 | FTIR | 47
225 |  | 2ghc8le9Op | NYLON 6,6 | FTIR | 47
226 |  | A8pMZR8mWuu | Nylon 6/6 | FTIR | 47
227 |  | 8NPJ3PGSeK7 | POLYAMIDE-6,6 | FTIR | 47
228 |  | 4HilZGKpatq | POLYAMIDE-6,6 | FTIR | 47
229 |  | BmybNVTquyM | internally lubricated polyamide-6,6 | FTIR | 47
230 |  | E7huVcCzGZJ | poly(iminohexamethyleneiminoadipoyl), polyamide-6,6 | FTIR | 47
231 | 9011-52-3 | Gp4YLntfXrG | Nylon 6/10 | ATR | 48
232 |  | F4IMj1v3kE6 | Nylon 6/10 | ATR | 48
233 |  | AfxRHszd5kM | Nylon 6/10 | ATR | 48
234 | 9008-66-6 | Eeh81CZwHTd | NYLON 6/10 | ATR | 48 | Glass Transition Temperature= 40C
235 |  | DEDbJPFjAO3 | Nylon 6/10 | FTIR | 48
236 |  | LowehFEjDZf | poly(m-phenylene isophthalamide) | ATR | 51
237 |  | DWSsJCZM8wr | poly(p-phenylene terephthalamide), poly(imino-1,4-phenyleneiminoterephthaloyl) | ATR | 52
238 |  | LpepOLLFnUa | POLY(p-PHENYLENE TEREPHTHALAMIDE) | FTIR | 52
239 |  | 3eGSrd2pbz | POLY(p-PHENYLENE TEREPHTHALAMIDE) | FTIR | 52
240 |  | HPsT64lbFiA | POLY(p-PHENYLENE TEREPHTHALAMIDE) | FTIR | 52
241 |  | 8UiCYy0T90L | POLY(p-PHENYLENE TEREPHTHALAMIDE) | FTIR | 52
242 |  | EcfsY3Kblic | POLY(p-PHENYLENE TEREPHTHALAMIDE) | FTIR | 52
243 |  | DceoZyPu6OI | poly(p-phenyleneterephthalamide) | FTIR | 52
244 |  | 9NjQDx8Fajd | poly(p-phenylene terephthalamide), poly(imino-1,4-phenyleneiminoterephthaloyl) | FTIR | 52
245 |  | 4YvAjqajXJl | Nylon 12 | ATR | 53
246 | 24937-16-4 | KW6IgqvHVQO | Nylon 12 | ATR | 53
247 |  | 3ZYomJDlC9U | NYLON 12 | ATR | 53
248 |  | A1jKg5zkGpg | NYLON 12 | FTIR | 53
249 |  | 7Wpp5K1ck5m | POLYAMIDE-12 | FTIR | 53
250 |  | 1lwKdwYAsc1 | Nylon 12 | FTIR | 53
251 |  | 5tCQJmE7pOz | POLYAMIDE 12 RESIN | FTIR | 53
252 |  | Ll3zn4NFX2L | POLYAMIDE-12 | FTIR | 53
253 |  | 5TmAqeNGw8s | poly(iminolauroyl), polyamide-12, polylauryllactam | FTIR | 53
254 |  | 99NderNCbg9 | poly(iminolauroyl), polyamide-12, polylauryllactam | FTIR | 53
255 |  | H8bfuCOcIkY | long-chain, aliphatic terpolyamide | FTIR | 53
256 | 25587-80-8 | AHKFLkPOC8z | Nylon 11 | ATR | 54
257 | 25035-04-5 | Dc3SbCESHVg | Nylon 11 | ATR | 54
258 |  | COB9nhI1tXL | POLY(UNDECANOAMIDE) | ATR | 54 | Glass Transition Temperature= 46C
259 |  | FaNJNbx3ZQE | polyamide-11 | FTIR | 54
260 | 25035-04-5 | Dwk9NMxdVTY | Nylon 11 | FTIR | 54
261 |  | H43M6HfCAy0 | POLYETHYLENE CARBONATE | ATR | 59
262 |  | Lh5niaxv3Ep | POLYETHYLENE CARBONATE | ATR | 59
263 |  | 5YQI1pVNtdO | POLY(ETHYLENE CARBONATE) | FTIR | 59
264 |  | 6yPApi5vIRD | POLY(OXYCARBONYLOXY-1,2-PROPYLENE) | FTIR | 60
265 |  | COYln4bTEWp | POLY(PROPYLENE CARBONATE) | FTIR | 60
266 |  | Ie61SQkgltx | POLY(PROPYLENE CARBONATE) | FTIR | 60
267 | 25511-85-7 | 48M3LuRbv5o | Poly(propylene carbonate), average Mn ~50,000 | ATR | 60
268 | 25037-45-0 | 6wNeSJyrLCA | Poly(Bisphenol A carbonate), average Mw ~64,000 (GPC) | ATR | 68
269 | 24936-68-3 | KFm2jZKEPJG | BISPHENOL-A-POLYCARBONATE | FTIR | 68
270 |  | K68JPCXTuQB | MAKROLON 2800 | FTIR | 68
271 |  | DyzJuoBVcsH | POLYCARBONATE ON THE BASIS OF BISPHENOL A | FTIR | 68
272 |  | L3nlRLB5O8E | BISPHENOL A POLYCARBONATE | FTIR | 68
273 |  | 8iBMdw6I4vs | poly(bisphenol A carbonate) | FTIR | 68
274 |  | 7fxk99gEAEd | bisphenol A polycarbonate (by the emulsion process) | FTIR | 68
275 |  | 9SVa2dlb45z | bisphenol A polycarbonate | FTIR | 68
276 |  | 7mBOJYlWhc2 | bisphenol A polycarbonate | FTIR | 68
277 |  | G6urroolCPb | polycarbonate | FTIR | 68
278 |  | H6DXILNUv0r | MAKROLON 281 | FTIR | 68
279 |  | H6HXKFxaJGO | MAKROLON SDP 16 | FTIR | 68
280 |  | IMkZqmS4mGi | MAKROLON VERSUCHSPRODUKT KL 1-1141 | FTIR | 68
281 |  | KMqyC2ffOSh | Poly(bisphenol-A-carbonate) | ATR | 68
282 |  | D9odrXChgxu | Polycarbonate | ATR | 68
283 |  | 4w2iOiWgafO | Polycarbonate | ATR | 68
284 |  | 1ypuCWhb1yY | POLYCARBONATE RESIN | ATR | 68
285 |  | 8YXRr17WUKR | POLYCARBONATE RESIN | ATR | 68
286 |  | CMADtbX9qyU | POLY(CARBONATE BISPHENOL A-BASED) | ATR | 68
287 |  | 4mO8QBI0xFb | POLY(CARBONATE BISPHENOL A-BASED) | ATR | 68
288 |  | Ez2QfB1wVRq | POLY(CARBONATE BISPHENOL A-BASED) | FTIR | 68
289 | 24936-68-3 | 9SkhBEykWOd | BISPHENOL-A-POLYCARBONATE (MW=20,000-25,000) | FTIR | 68
290 |  | KMCbuHiZvE3 | POLY(CARBONATE BISPHENOL A-BASED) | FTIR | 68
291 |  | L5H7SgYiftD | Poly(Bisphenol A carbonate) | FTIR | 68
292 |  | E5bm6y7znRM | POLY(ETHYL CYANOACRYLATE) | FTIR | 76
293 |  | BrIdNdyocb8 | POLY(ETHYLCYANOACRYLATE), POLY(1-CYANO-1-ETHOXYCARBONYLETHYLENE) | FTIR | 76
294 |  | uDUoC3Pal3 | POLY(BUTYL CYANOACRYLATE) | FTIR | 77
295 |  | DNFFIY9Inp | POLY(VINYLETHYLENE) | FTIR | 78
296 |  | 5P3WfT2tvxl | POLY(VINYLETHYLENE) | FTIR | 78
297 |  | AZg9TMLwMm3 | POLY(1-VINYLETHYLENE) | FTIR | 78
298 |  | 8TiYYFx4GX3 | POLY(1-VINYLETHYLENE) | FTIR | 78
299 |  | L12QI53ue1u | POLY(1-VINYLETHYLENE) | FTIR | 78
300 |  | vW356AzygC | poly(1-vinylethylene), poly(1,2-butadiene) | FTIR | 78 |  |  | check butadiene spectra
301 |  | 4dM460SrnHP | polybutadiene | FTIR | 80
302 |  | 4FaBIs2knAH | poly(butadiene) | FTIR | 80
303 | 9003-17-2 | BWHwYx95a0B | Polybutadiene | FTIR | 80
304 |  | 5fRSO7BenoY | POLY(E-BUTENYLENE), trans | FTIR | 80
305 |  | G15UY4vp4ij | POLY(E-BUTENYLENE) | FTIR | 80
306 |  | 5GxgfIZijiV | cis-Polybutadiene | ATR | 80
307 |  | 7XK8SgK9aOc | cis- Polybutadiene | ATR | 80
308 |  | EmTFQjQrPfQ | POLY(BUTADIENE), cis | ATR | 80
309 |  | 7A1aPFe2Qvu | Polybutadiene, cis | FTIR | 80
310 |  | HmkGX2iC0CS | poly(Z-butenylene) | FTIR | 80
311 |  | FbkzNQoqfE4 | poly(Z-butenylene) | FTIR | 80
312 |  | IkfqMlGpbS1 | poly(Z-butenylene) with 96.5% (Z) units | FTIR | 80
313 |  | 1hRq8adN79a | oligo(butadiene) (72% Z, 27% E, 1% 1,2) | FTIR | 80
314 |  | EaSkjudWjU2 | oligo(butadiene), cis | FTIR | 80
315 |  | 6xgBmDgtIhT | oligo(butadiene), cis | FTIR | 80
316 |  | 669OkBtlJZp | CARIFLEX BR 1220 | FTIR | 80
317 |  | B4u2Nk4eegy | OLIGO(BUTADIENE) (72% cis, 27% trans, 1% 1,2-) | FTIR | 80
318 |  | DHUsgHGYp8T | cis-Polybutadiene | FTIR | 80
319 |  | ISvVLFFeSSz | cis-polyisoprene rubber, poly(1-methyl-1-Z-butenylene) | FTIR | 81
320 |  | CBMA24oMCN3 | cis-polyisoprene, poly(1-methyl-1-(Z)-butenylene) | FTIR | 81
321 |  | CTrzw6Pvk3h | cis-polyisoprene, poly(1-methyl-1-(Z)-butenylene) | FTIR | 81
322 |  | 6O22o7KeDSj | poly(1,4-(Z)-isoprene), poly(1-methyl-1-(Z)-butenylene) | FTIR | 81
323 |  | Gw5QK2ZtS3z | pyrolyzate of natural rubber SMR-5 poly(1-methyl-1-butenylene), main-component: isoprene | FTIR | 81
324 |  | C7gKxh5xXwW | cis-POLYISOPRENE, POLY(1-METHYL-1-cis-BUTENYLENE) | FTIR | 81
325 |  | I5G1de6CdHV | POLY(ISOPRENE), cis | ATR | 81
326 |  | HTkvMBfMofE | Polyisoprene, cis | FTIR | 81
327 |  | II9Ymafuv1d | Polyisoprene, trans | ATR | 81
328 |  | 7jMjmoJLn0C | POLY(ISOPRENE), trans | ATR | 81
329 |  | BCgymo2dLPb | Polyisoprene, trans | FTIR | 81
330 |  | IW1fq7UdTfN | POLY(NORBORNENE) | ATR | 82
331 |  | AQ8DLQ3SgXq | POLY(NORBORNENE) | FTIR | 82
332 |  | KqilOdLLSlg | polynorbornene | FTIR | 82
333 |  | C6N1mhqLwgu | POLYNORBORNENE | FTIR | 82
334 |  | BJRG3zfWccp | polynorbornene, poly(1,4-methylene-2-E-cyclohexylene) | FTIR | 82
335 |  | 9zfFXMpGQFE | Poly(1,4-butylene adipate) | ATR | 83
336 |  | 7DQzQNjseWC | POLY(1,4-BUTANEDIOL ADIPATE) | ATR | 83
337 | 25103-87-1 | DLVIjYar8t | POLY(1,4-BUTANEDIOL ADIPATE) | FTIR | 83
338 |  | 7Kr16pvu0PZ | POLY(1,4-BUTANEDIOL ADIPATE) | FTIR | 83
339 |  | FnSzFOEmPZh | POLY(TETRAMETHYLENE ADIPATE) | FTIR | 83
340 |  | Aav2OCrgbQn | POLY(1,4-BUTANEDIOL ADIPATE) | FTIR | 83
341 |  | Bb5MKaWisPK | poly(butanedioladipate) | FTIR | 83
342 |  | 6MAQpDre3n7 | poly(butanedioladipate) | FTIR | 83
343 |  | FhhF6YiSlve | Poly(1,4-butylene adipate), average Mw ~12,000 (GPC) | ATR | 83
344 |  | JMSTCMnDLJY | POLY(TETRAMETHYLENE SEBACATE) | FTIR | 85
345 | 24980-41-4 | 6Z2RmnT81S7 | Polycaprolactone | ATR | 86
346 |  | GuUpVQzHq99 | Polycaprolactone | ATR | 86
347 |  | 107kSA9Vydn | Polycaprolactone | ATR | 86
348 |  | 2n8tVnlkXyZ | Polycaprolactone, average Mw ~14,000, average Mn ~10,000 (GPC) | ATR | 86
349 |  | BNned6TshTO | Polycaprolactone, average Mn 80,000 | ATR | 86
350 |  | JwmnpuHJQY9 | POLY(CAPROLACTONE) | ATR | 86
351 | 24980-41-4 | CMCrorMsiNj | POLY(CAPROLACTONE) | FTIR | 86
352 |  | FdPg9tn4xup | POLY(CAPROLACTONE) | FTIR | 86
353 |  | Xy8GfPWhmt | Polycaprolactone, average mw ~65,000, average mn 42,500 | FTIR | 86
354 |  | DAQkmaP85cP | POLY(CAPROLACTONE), LOW M.W., FLAKES | FTIR | 86
355 |  | 2FdSnuQY6YP | POLY(DECAMETHYLENE TEREPHTHALATE) | FTIR | 87
356 |  | 58K9j8giAEB | POLY(DECAMETHYLENE TEREPHTHALATE) | FTIR | 87
357 | 24938-37-2 | Ej3pIZST5QE | Poly(ethylene adipate) | ATR | 90
358 |  | IxPBOk45AbJ | Poly(ethylene adipate), average Mw ~10,000 (GPC) | ATR | 90
359 |  | GMqopZfC9Fa | Poly(ethylene adipate) | ATR | 90
360 |  | DLuBkR403dE | POLY(ETHYLENE ADIPATE) | ATR | 90 | Glass Transition Temperature= -50C
361 | 24938-37-2 | 4eeVsBvOQID | Poly(ethylene adipate) | FTIR | 90
362 |  | K4TJ91NF1vF | POLY(OXYETHYLENEOXYADIPOYL) | FTIR | 90
363 |  | F1XXlkpkkZ7 | POLY(OXYETHYLENEOXYADIPOYL) | FTIR | 90
364 | 29154-49-2 | 3WT10jFxc1h | Poly(ethylene terephthalate) | ATR | 92
365 |  | KLjq80R5bW1 | Poly(ethylene terephthalate) | ATR | 92
366 |  | 3m9GglIpKxU | POLY(ETHYLENE TEREPHTHALATE) | ATR | 92
367 |  | 9Zj9DSSsJAO | Poly(ethylene terephthalate); average mv ~18,000 | ATR | 92
368 |  | 2gZAVTPAFE6 | DACRON, POLY(ETHYLENE TEREPHTHALATE), POLY(OXYETHYLENEOXYTEREPHTHALOYL) | FTIR | 92
369 |  | KZ51aQgIW0u | POLY(HEXAMETHYLENE TEREPHTHALATE) | FTIR | 92
370 |  | 8PeKY4SLURu | POLY(HEXAMETHYLENE TEREPHTHALATE) | FTIR | 93
371 |  | 3rkckNAQjkJ | poly(hexamethylene terephthalate) | FTIR | 93
372 |  | 7t4SbuVFAZR | POLY(3-HYDROXYBUTYRATE) | FTIR | 93
373 |  | 2uImJJCFact | POLY(beta-OXYBUTYRYL) | FTIR | 95
374 |  | 3ICSxXzhfUz | POLY(beta-HYDROXYBUTYRATE) | FTIR | 95
375 | 26590-75-0 | Lkk4sB6YCOk | POLY(TRIMETHYLENE TEREPHTHALATE) | FTIR | 96
376 |  | LZFBcd42bEL | POLY(OXYBUTYLENEOXYISOPHTHALOYL) | FTIR | 97
377 |  | KsY3q2GH78T | POLY(TETRAMETHYLENE TEREPHTHALATE) | FTIR | 98
378 |  | GoWAKTTnB16 | POLY(BISPHENOL A TEREPHTHALATE) | FTIR | 99
379 |  | ETPh3iIljfj | POLY(GLYCOLIC ACID) | ATR | 106
380 |  | 1UznM38xDjD | POLY(GLYCOLIC ACID) | FTIR | 106
381 |  | 58zjY5YnIUz | POLYESTER-2 | FTIR | 106
382 |  | HEf5STE4jT7 | POLYESTER-2 | FTIR | 106
383 |  | KICluygI52x | polyester-2, polyglycolide | FTIR | 106
384 |  | FVNXCwVYWJn | polyester-2, polyglycolide | FTIR | 106
385 | 26100-51-6 | GqajsR8Wqy8 | POLY(LACTIC ACID) | ATR | 107 | not more/
386 |  | DOtvDWErSwp | Poly(oxy-1,4-phenyleneoxy-1,4-phenylenecarbonyl-1,4-phenylene), average Mw ~20,800, | ATR | 108
387 |  | 7grCE6E9BO6 | POLY(OXY-1,4-PHENYLENEOXY-1,4-PHENYLENECARBONYL-1,4-PHENYLENE) | FTIR | 108 | check tg
388 |  | 4fptSLPOpXw | poly(di(oxy-1,4-phenylene)-1,4-benzoyl), aromatic polyetheretherketone | FTIR | 108
389 |  | 1ai7ENDwiR6 | Polyepichlorohydrin | ATR | 116
390 |  | F9k06k6gl9V | POLY(EPICHLOROHYDRIN) | ATR | 116
391 |  | 28AzH18tqcR | HYDRIN 100 | FTIR | 116
392 | 24969-06-0 | D8L0OV8Iwwv | POLY(EPICHLOROHYDRIN) | FTIR | 116
393 |  | BGdn7zeZrQH | POLY(OXY-1-CHLOROMETHYLETHYLENE) | FTIR | 116
394 |  | AUHgy8P2tJt | poly(epichlorohydrin) | FTIR | 116
395 | 24969-06-0 | D5ivrDtz4Oq | Polyepichlorohydrin, average Mw ~700,000 by GPC | FTIR | 116
396 |  | LoAFXCyc33U | Polyepichlorohydrin, average Mw ~700,000 (GPC) | ATR | 116
397 | 25322-68-3 | LglOopt2OWp | Polyethylene glycol | ATR | 118
398 |  | 7c4K1wpdK7u | Polyethylene glycol | ATR | 118
399 |  | Gi07D1WRid0 | Poly(ethylene glycol) | ATR | 118
400 | 25322-68-3 | nxzvcexH2Y | Poly(ethylene glycol) | ATR | 118
401 |  | CaY7AeOkvRk | Poly(ethylene glycol) | ATR | 118
402 |  | vHMMaTmMcR | Poly(ethylene glycol) | ATR | 118
403 |  | EAG7aq4gxST | Poly(ethylene glycol) | ATR | 118
404 |  | BpgmeONHWru | Poly(ethylene glycol) | ATR | 118
405 |  | 2tbqkEFpxUn | Poly(ethylene glycol) | ATR | 118
406 |  | GEyN6NzBXsr | POLY(ETHYLENE GLYCOL) | ATR | 118
407 |  | LE5iO8ApCfh | POLY(ETHYLENE GLYCOL) | ATR | 118
408 |  | GQ3ZcCjVUuc | POLY(ETHYLENE GLYCOL), PHARMACEUTICAL GRADE | ATR | 118
409 |  | 5kY6VofywRy | POLY(ETHYLENE GLYCOL), PHARMACEUTICAL GRADE | ATR | 118
410 |  | 2BWcWkybwTc | POLY(ETHYLENE GLYCOL), PHARMACEUTICAL GRADE | ATR | 118
411 |  | BJzFogqc4U3 | Polyethylene glycol | FTIR | 118
412 |  | 9ec9eugX0MY | POLY(ETHYLENE GLYCOL), PHARMACEUTICAL GRADE | FTIR | 118
413 |  | LhNi04boriy | POLY(ETHYLENE GLYCOL) WAXY SOLID, M.W. 3400 | FTIR | 118
414 |  | 5EQmSVnfCOM | POLYETHYLENE GLYCOL | FTIR | 118
415 |  | KSFKqZAbEdU | POLYETHYLENE GLYCOL | FTIR | 118
416 |  | AYlLDzqmnFz | POLYETHYLENE GLYCOL | FTIR | 118
417 |  | 2ZbkJecEhVN | POLYETHYLENE GLYCOL | FTIR | 118
418 |  | GKXGuFszFzD | POLYETHYLENE GLYCOL | FTIR | 118
419 |  | 6AsWqqv3PTL | Polyethylene glycol 4600 | ATR | 118
420 |  | DePnfLNQ9v | Polyethylene glycol 2000 | FTIR | 118
421 |  | EvVIwNC4ZSV | CARBOWAX POLYETHYLENE GLYCOL 600 | FTIR | 118
422 |  | 9KB9k8XdvYi | CARBOWAX POLYETHYLENE GLYCOL 600 | FTIR | 118
423 |  | HMjHdH6qQ8d | CARBOWAX POLYETHYLENE GLYCOL 1000 | FTIR | 118
424 |  | 8J4RXSRdVoC | PEG 600 | FTIR | 118
425 |  | F1in7FlEC4V | CARBOWAX POLYETHYLENE GLYCOL 300 | FTIR | 118
426 |  | AI5EkHZniLJ |  | FTIR | 118
427 |  | K6y1jLyhWfX | CARBOWAX POLYETHYLENE GLYCOL 1000 | FTIR | 118
428 |  | KX6ZMGzu0bc | CARBOWAX POLYETHYLENE GLYCOL 200 | FTIR | 118
429 |  | HtkZY1BhIpp | CARBOWAX POLYETHYLENE GLYCOL 300 | FTIR | 118
430 |  | 8RfuQssdh6e | CARBOWAX POLYETHYLENE GLYCOL 400 | FTIR | 118
431 |  | 3n7ImsWSOzt | CARBOWAX POLYETHYLENE GLYCOL 600 | FTIR | 118
432 |  | 3dCuntSPFsr | CARBOWAX POLYETHYLENE GLYCOL 1450 | FTIR | 118
433 |  | 2F8s6L5ljW3 | CARBOWAX POLYETHYLENE GLYCOL 3350 | FTIR | 118
434 |  | 4sE8RMHiarO | CARBOWAX POLYETHYLENE GLYCOL 4600 | FTIR | 118
435 |  | 9MHzh29YWf1 | CARBOWAX POLYETHYLENE GLYCOL 8000 | FTIR | 118
436 |  | ExEvbU4K4Qn | CARBOWAX POLYETHYLENE GLYCOL 900 | FTIR | 118
437 |  | 13T02HZGgLS | PEG 600 | FTIR | 118
438 | 25322-69-4 | Kp9ocSEzkwG | Polypropylene glycol | ATR | 119
439 |  | CimZy2xas66 | Polypropylene glycol | ATR | 119
440 |  | JZdJPDEcGxC | Poly(propylene glycol) | ATR | 119
441 |  | JLW0NytJpob | Poly(propylene glycol) | ATR | 119
442 |  | EueZ2YRUGDC | Poly(propylene glycol) | ATR | 119
443 | 25322-69-4 | QCNmJk07vQ | Poly(propylene glycol) | ATR | 119
444 |  | 9AeUy5u6FGb | Poly(propylene glycol) | ATR | 119
445 |  | 7Ehqg024yQd | Poly(propylene glycol) | ATR | 119
446 |  | 1kWBvlzDRbt | Polypropylene glycol | FTIR | 119
447 |  | GJZuGRM7Wl4 | Polypropylene glycol | FTIR | 119
448 |  | InNcODI5KSG | POLYPROPYLENE GLYCOL | FTIR | 119
449 |  | 8VmFojkiXyu | POLYPROPYLENE GLYCOL | FTIR | 119
450 |  | 3p3vXPktzmI | POLYPROPYLENE GLYCOL | FTIR | 119
451 |  | AOGtDAkkzva | POLYPROPYLENE GLYCOL | FTIR | 119
452 |  | GP36wTeSCRh | POLYPROPYLENE GLYCOL | FTIR | 119
453 | 25190-06-1 | 5GO5livJgMz | PolyTHF® 650 | ATR | 120
454 |  | 6BST0ILxqk | PolyTHF® 2000 | ATR | 120
455 |  | 7MhjU5DqIui | hydrogen-poly(oxybutylene)hydroxide | FTIR | 120
456 |  | 4LjCxesRycJ | hydrogen-poly(oxybutylene)hydroxide | FTIR | 120
457 |  | KPVbgxsinng | hydrogen-poly(oxybutylene)hydroxide | FTIR | 120
458 |  | 59NfGk7mnYN | POLYTETRAHYDROFURAN 650 | FTIR | 120
459 |  | 8tGVhT0kpBM | POLYTETRAHYDROFURAN 1000 | FTIR | 120
460 |  | 3L70iOyRYSX | POLYTETRAHYDROFURAN 2000 | FTIR | 120
461 |  | KSsVldGYAnV | Polyacetal | ATR | 122
462 | 30525-89-4 | B5eNPJErzZe | Paraformaldehyde | ATR | 122
463 |  | CzjhncrteIe | POLY(ACETAL) | ATR | 122
464 |  | G5QfpRLjk1P | POLY(ACETAL) | FTIR | 122
465 |  | EPtKA1PIdvi | Paraformaldehyde | FTIR | 122
466 |  | BdIgFnl91dw | POLY(OXYMETHYLENE) | FTIR | 122
467 |  | Fxhc7AvabHF | poly(oxymethylene) | FTIR | 122
468 |  | HlbiqBisPy5 | poly(oxymethylene) | FTIR | 122
469 |  | GW9o91KCt6r | TENAC 7010 | FTIR | 122
470 |  | F2wMwEsVCi6 | TENAC LT 200 | FTIR | 122
471 |  | IABIH6pFEeH | Delrin; Paraformaldehyde; Polyoxymethylene | FTIR | 122
472 |  | HcrSNRZZdql | Delrin; Paraformaldehyde; Polyoxymethylene | FTIR | 122
473 |  | K6qvW5GmaS8 | POLY(DIMETHYL ITACONATE) | ATR | 123
474 |  | 6dhoJxZSKKx | POLY(DIMETHYL ITACONATE) | FTIR | 123
475 |  | B2v1QRusYYa | POLY(DIMETHYL ITACONATE) | FTIR | 123
476 |  | 6AtHrm3WqpS | POLY(DIMETHYL ITACONATE) | FTIR | 123
477 |  | 7hptaIuu59b | POLY(DIMETHYL ITACONATE) | FTIR | 123
478 |  | 3SglKfScVMe | Poly(hydroxyethyl methacrylate) | ATR | 129
479 | 25249-16-5 | BvCYqt1JJpa | Poly(2-hydroxyethyl methacrylate) | ATR | 129
480 |  | LS8V8NxsQRy | Poly(2-hydroxyethyl methacrylate) | ATR | 129
481 |  | A9zY8Rgo5Rp | Poly(2-hydroxyethyl methacrylate), average Mv ~3,000,000 | ATR | 129
482 |  | Dx9QkR2i7vy | POLY(2-HYDROXYETHYL METHACRYLATE) | ATR | 129
483 |  | CalBRV9oM39 | Poly(hydroxyethyl methacrylate) | FTIR | 129
484 |  | 6GcS72bZ5HX | POLY(2-HYDROXYETHYL METHACRYLATE) | FTIR | 129
485 |  | IDNUAQEuCjk | Poly(2-hydroxyethyl methacrylate) | FTIR | 129
486 |  | 6E8AXqsO3PS | POLY(2-HYDROXYPROPYL METHACRYLATE) | ATR | 130
487 | 25703-79-1 | 8q4QaIp32cn | Poly(2-hydroxypropyl methacrylate) | FTIR | 130
488 |  | 9serNdW9cRP | POLY(2-PHENYLETHYL METHACRYLATE) | FTIR | 131
489 |  | LDZe7Ka39ve | POLY(2-PHENYLETHYL METHACRYLATE) | FTIR | 131
490 | 54802-79-8 | Da80e2dCasA | Poly[2,2,2-trifluoroethyl methacrylate] | ATR | 132
491 |  | D78BiJdhYEZ | Poly(2,2,2-trifluoroethyl methacrylate) | ATR | 132
492 |  | DVerP1vfQ7O | Poly[2,2,2-trifluoroethyl methacrylate] | FTIR | 132
493 |  | 4lCDLLMzFXy | POLY(2,2,2-TRIFLUOROETHYL METHACRYLATE) | FTIR | 132
494 |  | BBKslA47qJa | POLY(2,2,2-TRIFLUOROETHYL METHACRYLATE) | FTIR | 132
495 |  | CToeL7vQLiR | POLY(4-tert-BUTYLCYCLOHEXYL METHACRYLATE) | FTIR | 134
496 |  | 7RIYNkonLL0 | Poly benzyl methacrylate | ATR | 135
497 |  | JM8hAXX1n7l | Poly(benzyl methacrylate) | ATR | 135
498 |  | HfiJzihBYx0 | Poly(benzyl methacrylate), average Mw ~100,000 (GPC) | ATR | 135
499 |  | 90jJTnMTHEp | Poly(butyl methacrylate), average Mw ~337,000 (GPC) | ATR | 136
500 |  | Bqwa6zbBUgy | POLY(BUTYL METHACRYLATE) | ATR | 136
501 |  | Fof5EoW1HxW | POLY(BENZYL METHACRYLATE) | FTIR | 135
502 |  | BU5agiMR4S8 | POLY(BUTYL METHACRYLATE) | FTIR | 136
503 |  | IdvEilLXzm5 | POLY(BENZYL METHACRYLATE) | FTIR | 135
504 |  | JMwoB7wkrRV | Poly(benzyl methacrylate) | FTIR | 135
505 |  | EN981PIuvSL | Poly(butyl methacrylate) | FTIR | 136
506 |  | EZ7iC7Q3Hxq | POLY(BENZYL METHACRYLATE) | FTIR | 135
507 |  | 7Xb01aThXqh | POLY(BENZYL METHACRYLATE) | FTIR | 135
508 |  | 8REtVJfxrV7 | POLY(BUTYL METHACRYLATE), HIGH MOLECULAR WEIGHT | FTIR | 136
509 | 25768-50-7 | 7hCephlRQRo | Poly(cyclohexylmethacrylate) | ATR | 137
510 |  | EYz9ESb62CX | Poly(cyclohexylmethacrylate) | ATR | 137
511 | 25768-50-7 | K4GLffmAdvS | Poly(cyclohexyl methacrylate) | ATR | 137
512 | 25768-50-7 | 3D1pjtpGiBQ | Poly(cyclohexyl methacrylate) | ATR | 137
513 |  | AYNEVzgpgan | Poly(cyclohexyl methacrylate), average Mw ~65,000 (GPC) | ATR | 137
514 |  | EDKEg0BbDDg | POLY(CYCLOHEXYL METHACRYLATE) | FTIR | 137
515 |  | FfrE6mbF9zp | POLY(CYCLOHEXYL METHACRYLATE) | FTIR | 137
516 |  | 7HkrBfMGSYw | Poly(cyclohexyl methacrylate) | FTIR | 137
517 |  | 6eNnxXv8ZRZ | POLY(DECYL METHACRYLATE) | FTIR | 138
518 |  | EjAZPgh721Y | POLY(LAURYL METHACRYLATE) | ATR | 139
519 | 25719-52-2 | DeLTEaHzzto | POLY(LAURYL METHACRYLATE) | FTIR | 139
520 | 9003-42-3 | 2RWa2rWuMJu | Poly(ethyl methacrylate) | ATR | 140
521 |  | 6ljit5LshyI | Poly(ethyl methacrylate) | ATR | 140
522 |  | 7Etr0PViLyu | POLY(ETHYL METHACRYLATE) | ATR | 140 | Glass Transition Temperature= 66C
523 |  | GXojVZYkS5K | POLY(ETHYL METHACRYLATE) | FTIR | 140
524 |  | 1onHp7fxY7J | Poly(ethyl methacrylate) | FTIR | 140
525 |  | Hqa4kRkctAI | POLY(ETHYL METHACRYLATE), BEADS | FTIR | 140
526 |  | IN2dEwkOgV3 | Poly(ethyl methacrylate), average Mw ~515,000 (GPC) | FTIR | 140
527 |  | BYY7upKpFmA | POLY(HEXADECYL METHACRYLATE) | ATR | 142
528 |  | D9MlCk29k42 | POLY(HEXADECYL METHACRYLATE) | ATR | 142 | Glass Transition Temperature= 15C
529 |  | GNNjjK0JPlB | POLY(HEXADECYL METHACRYLATE) | FTIR | 142
530 |  | 5YECQgWc2XD | POLY(HEXYL METHACRYLATE) | FTIR | 143
531 | 25087-17-6 | LrU5U8F9ugX | Poly(hexyl methacrylate) solution, average Mw ~400,000 (GPC) | ATR | 143
532 | 9011-15-8 | IwIvjb5SUjP | Poly(isobornyl methacrylate) | ATR | 144
533 | 64114-51-8 | B3nPoHqAk9v | Poly(isobornyl methacrylate) | ATR | 144
534 |  | DigPTdpRQKm | POLY(ISOBORNYL METHACRYLATE) | FTIR | 144
535 | 64114-51-8 | IfoLL05ahmi | Poly(isobornyl methacrylate) | FTIR | 144
536 |  | FmCFEFefKuc | Poly(isobornyl methacrylate), average Mw ~554,000 (GPC) | ATR | 144
537 | 9011-15-8 | gO4dhP7o9R | Poly(isobutyl methacrylate) | ATR | 145
538 |  | 1rSCcmWTYhr | POLY(ISOBUTYL METHACRYLATE) | ATR | 145 | Glass Transition Temperature= 53C
539 |  | RhLS3sjn2w | POLY(ISOBUTYL METHACRYLATE) | FTIR | 145
540 |  | 9E763FuZobe | POLYISOBUTYL METHACRYLATE | FTIR | 145
541 |  | BL1ClcMIox7 | poly(isobutylmethacrylate) | FTIR | 145
542 |  | C5PbIj3NQSJ | poly(isobutylmethacrylate), Plexigum | FTIR | 145
543 |  | 3G1BmYQcWRV | thermoplastic acrylic resin based on poly(isobutylmethacrylate), Synacryl | FTIR | 145
544 |  | AFMKsSazaWS | soft, thermoplastic poly(isobutylmethacrylate) resin | FTIR | 145
545 |  | BDqQA3SK9Qg | PLEXIGUM P 26 | FTIR | 145
546 |  | 5CnFW6Gg7VG | PLEXIGUM P 675 | FTIR | 145
547 |  | zVUdBdjVhr | SYNACRYL 875 W | FTIR | 145
548 |  | 7CT6RsvkPCq | VIACRYL VC 1334 | FTIR | 145
549 | 9011-15-8 | 4r777ysj9jK | Poly(isobutyl methacrylate) | FTIR | 145
550 |  | KraXViBlFZW | POLY(ISO-BUTYL METHACRYLATE)-BEADS | ATR | 145
551 |  | 2qca4kxehgo | POLY(ISOBUTYL METHACRYLATE), BEADS | FTIR | 145
552 |  | JuEl4hVQGPz | POLY(ISOBUTYL METHACRYLATE), HIGH MOLECULAR WEIGHT | ATR | 145
553 | 37200-12-7 | 64eDFz4lvY1 | POLY(ISODECYL METHACRYLATE) | ATR | 146
554 |  | JJSJ3LaEHJ1 | POLY(ISODECYL METHACRYLATE) | FTIR | 146
555 | 26655-94-7 | 16rToAIWnBf | Poly(isopropyl methacrylate) | ATR | 147
556 |  | FALCjxJ7fEe | POLY(ISOPROPYL METHACRYLATE) | ATR | 147
557 |  | BF8MoyA4F93 | POLY(ISOPROPYL METHACRYLATE) | FTIR | 147
558 | 26655-94-7 | CNwKXQXVPNr | Poly(isopropyl methacrylate) | FTIR | 147
559 |  | 4faKLvptlLG | Poly(methacrylic acid) | ATR | 148
560 |  | KLgyvht9oCL | POLY(METHACRYLIC ACID) | ATR | 148
561 |  | Alqjc4n21qg | POLY(METHACRYLIC ACID) | FTIR | 148
562 |  | JDBo2s4zRIW | POLY(METHACRYLIC ACID) | FTIR | 148
563 | 9011-14-7 | 81lW9JJ880n | Poly(methyl methacrylate) | ATR | 149
564 |  | K81IY2XWmI8 | Poly(methyl methacrylate) | ATR | 149
565 |  | IMr9X8Pw2BN | Poly(methyl methacrylate) | ATR | 149
566 |  | AFaD8eYyTEi | Poly(methyl methacrylate) | ATR | 149
567 |  | BvTJullixYf | Poly(methyl methacrylate), average Mw ~996,000 (GPC) | ATR | 149
568 |  | 3KRAIJqe7In | Poly(methyl methacrylate), average Mw 97,000, average Mn 46,000 | ATR | 149
569 |  | AXIlQ6EI3CE | POLY(METHYL METHACRYLATE) | ATR | 149 | Glass Transition Temperature= 114C
570 |  | Kceh7TKwNge | POLY(METHYL METHACRYLATE) | ATR | 149
571 |  | JPqhaomCQLn | POLY(METHYL METHACRYLATE) | ATR | 149
572 |  | FipRt3KamHc | POLY METHYL METHACRYLATE CRYSTAL | ATR | 149
573 |  | 3o57qtNeupN | Poly(methyl methacrylate) | FTIR | 149
574 |  | ArFouToSGdZ | POLY(METHYL METHACRYLATE) (MW=33,000) | FTIR | 149
575 |  | 96xhmLFKfU1 | POLY(METHYL METHACRYLATE), ISOTACTIC | ATR | 149
576 |  | 5c1ZPPqNWy5 | POLY(METHYL METHACRYLATE), ISOTACTIC | FTIR | 149
577 |  | 3Tzs8KvFdb4 | POLY(METHYL METHACRYLATE), ISOTACTIC | FTIR | 149
578 |  | DntpRhfNzEC | POLY(METHYL METHACRYLATE), SYNDIOTATIC | ATR | 149
579 |  | 6Qp53E4P0FZ | Poly(methyl methacrylate), 95% isotactic | ATR | 149
580 |  | 1jlxziAgYD4 | POLY(METHYL METHACRYLATE), SYNDIOTACTIC | ATR | 149
581 | 25188-97-0 | Hol4vVYEjJ0 | Poly(methyl methacrylate), 85% syndiotactic | FTIR | 149
582 |  | 1jIrs0JT41l | POLY(METHYL METHACRYLATE) | FTIR | 149
583 |  | 1YeMOFYzRGb | POLY(METHYL METHACRYLATE) | FTIR | 149
584 |  | EUlauh0vp7D | POLY(METHYL METHACRYLATE) | FTIR | 149
585 |  | 7md8Ukxmcxg | POLY(METHYL METHACRYLATE) | FTIR | 149
586 |  | 1aMy0sjQInd | POLY(METHYL METHACRYLATE)S | FTIR | 149
587 |  | 4pFNxDou5tv | POLY(METHYL METHACRYLATE) | FTIR | 149
588 |  | Jm5m0IRDjUA | POLY(METHYL METHACRYLATE) | FTIR | 149
589 |  | FJ9OZPmS7ym | POLY(METHYL METHACRYLATE) | FTIR | 149
590 |  | 2p0RnGvqjAG | POLY(METHYL METHACRYLATE), atatctic | FTIR | 149
591 |  | CkPQa8QlWKg | poly(methylmethacrylate) | FTIR | 149
592 |  | 2fYVNcbYlMI | poly(methylmethacrylate) | FTIR | 149
593 |  | EptowzrFcpf | poly(methylmethacrylate) | FTIR | 149
594 |  | A51qH3AToY4 | poly(methylmethacrylate) | FTIR | 149
595 |  | 7RHn4DoND2I | poly(methylmethacrylate) | FTIR | 149
596 |  | 4RtAqFu2mRL | poly(methylmethacrylate) resin | FTIR | 149
597 |  | CrsDTNLg6I6 | poly(methylmethacrylate) | FTIR | 149
598 |  | E8kv0SjE00I | OROGLAS DR | FTIR | 149
599 |  | AOlBCHWqgaT | OROGLAS V 500 | FTIR | 149
600 |  | Bpy9fHHXEuh | OROGLAS V 920 | FTIR | 149
601 |  | BJmOCesFY08 | PLEXIGLAS 8N | FTIR | 149
602 |  | Era7ceCVKIf | PLEXIGLAS GS 233 | FTIR | 149
603 |  | Aypcq0kzNR4 | ELVACITE 2013 | FTIR | 149
604 |  | IrKDrZclm9L | PLEXIGUM M 527 | FTIR | 149
605 | 34903-87-2 | CLO7Oy9Ql1t | Poly(neopentyl methacrylate) | ATR | 150
606 |  | AxB0r22Nfch | POLY(NEOPENTYL METHACRYLATE) | FTIR | 150
607 |  | JlROTv1lwix | POLY(OCTADECYL METHACRYLATE) | ATR | 151 | Glass Transition Temperature= -100C
608 |  | DMZvwnbTiHc | POLY(OCTADECYL METHACRYLATE) | FTIR | 151
609 |  | 2B8p827llpW | POLY(OCTADECYL METHACRYLATE) | FTIR | 151
610 | 25189-01-9 | ANmhc97qmHq | Poly(phenyl methacrylate) | ATR | 154
611 |  | 54vEmiHd0tj | POLY(PHENYL METHACRYLATE) | ATR | 154
612 |  | 1aZRB6Nfv6L | POLY(PHENYL METHACRYLATE) | FTIR | 154
613 |  | EXe08Vvlba2 | POLY(PHENYL METHACRYLATE) | FTIR | 154
614 |  | 7MKf6b8Jd1R | POLY(PHENYL METHACRYLATE) | FTIR | 154
615 | 25609-74-9 | FdRiUEssg6b | Poly(n-propyl methacrylate) | ATR | 155
616 |  | 1nDmrrP3c6i | POLY(n-PROPYL METHACRYLATE) | ATR | 155
617 | 25189-00-8 | Hs59WpxqtUH | Poly(tert-butyl methacrylate) | ATR | 156
618 |  | 3c1Y2TBwMRI | POLY(tert-BUTYL METHACRYLATE) | ATR | 156
619 |  | EviJzuBsZ8j | POLY(tert-BUTYL METHACRYLATE) | FTIR | 156
620 |  | 6tex5pmesa3 | POLY(tert-BUTYL METHACRYLATE), isotatic | FTIR | 156
621 |  | 1mmOD5W2TE2 | POLY(tert-BUTYL METHACRYLATE) | FTIR | 156
622 |  | 2qkeQdZ4L5k | POLY(tert-BUTYL METHACRYLATE), atiacitc | FTIR | 156
623 |  | KvS6kcARODL | POLY(tert-BUTYL METHACRYLATE) | FTIR | 156
624 |  | 1etijYnHoKU | Poly(tert-butyl methacrylate) | FTIR | 156
625 | 25189-00-8 | K7l3sFKMrnO | Poly(tert-butyl methacrylate), average Mw ~170,000 | ATR | 156
626 | 25035-85-2 | K1UoULfmPav | Poly(tetrahydrofurfuryl methacrylate) | ATR | 158
627 | 25014-41-9 | IiOaLglqcrp | Polyacrylonitrile | ATR | 159
628 |  | 2VH6JoydQIA | POLYACRYLONITRILE | FTIR | 159
629 |  | 3KDAxF1S9Lb | POLYACRYLONITRILE | FTIR | 159
630 |  | IxGZ8PUzEnE | Polyacrylonitrile | FTIR | 159
631 |  | Kol1B49Y4h | POLY(ACRYLONITRILE) isotactic | FTIR | 159
632 |  | I4ajUGbAb0E | POLY(ACRYLONITRILE) | FTIR | 159
633 |  | 8meTHAADFpZ | bulk polymerized poly(acrylonitrile) | FTIR | 159
634 |  | B2B1rFERbfk | poly(acrylonitrile), poly(vinylcyanide) | FTIR | 159
635 | 25067-61-2 | 36qqfFOBeuT | Polymethacrylonitrile | ATR | 160
636 |  | 88aTqheZhmD | isotactic, partially crystalline (approximately 30%) | FTIR | 160
637 |  | 7gVf2HhKBoz | chlorinated poly(4-xylylene) | FTIR | 161
638 |  | CyEem0kKqEe | chlorinated poly(4-xylylene) | FTIR | 161
639 |  | I7UqbCX0wUu | POLY(1,4-PHENYLENE) | FTIR | 162
640 |  | 16q9H8BxIOe | POLY(1,4-PHENYLENE) | FTIR | 162
641 |  | 7PUaBiwQURa | POLY(p-PHENYLENE) | FTIR | 162
642 |  | I3Ib64YAP2s | POLY(1,4-PHENYLENE) | FTIR | 162
643 |  | JMlrJlmfrXS | poly(4-xylylene), poly(ethylene-1,4-phenylene) | FTIR | 163
644 | 25134-01-4 | 6BzOyIEUf30 | Poly(2,6-dimethyl-p-phenylene oxide) | ATR | 165
645 |  | G3cJ40ID3mD | POLY(2,6-DIMETHYL-p-PHENYLENE OXIDE) | ATR | 165
646 |  | Ih2kwBBIFv7 | poly(oxy-2,6-diphenyl-1,4-phenylene), "P3O" | FTIR | 166
647 |  | 2XlWQyl3oOq | POLY(p-ETHYLSTYRENE) | FTIR | 170
648 |  | AXc8TjeuHAf | POLY-p-ISOPROPYLSTYRENE | FTIR | 171
649 | 24936-44-5 | KwFHECqRkXd | Poly(4-methoxystyrene) | ATR | 173
650 |  | CVoi8NSfUAt | POLY(4-METHOXYSTYRENE) | ATR | 173
651 |  | LuvO8ug6en9 | POLY(p-METHOXYSTYRENE), POLY[1-(p-METHOXYPHENYL)ETHYLENE] | FTIR | 173
652 |  | ITeZx3czoMD | POLY(p-METHOXYSTYRENE) | FTIR | 173
653 | 24936-41-2 | 40yCskmf0L4 | Poly(4-methylstyrene) | ATR | 174
654 |  | 9UHvefWUa1z | POLY(4-METHYLSTYRENE) | ATR | 174
655 |  | 5MwyWvrSiRK | Poly(4-methylstyrene) | FTIR | 174
656 |  | 2OSIm0PKwdD | Poly(4-methylstyrene), monocarboxy terminated | ATR | 174
657 |  | LH2dzLWJodu | Poly(4-methylstyrene), average Mw ~72,000 (GPC) | ATR | 174
658 |  | 8wsD29jlrul | Poly(4-methylstyrene), narrow distribution | ATR | 174
659 |  | Bl59NSYppcs | POLY(p-METHYLSTYRENE) | FTIR | 174
660 |  | FPzf2zASYS2 | Poly(4-tert-butylstyrene), average Mw 50,000-100,000 | ATR | 176
661 | 26009-55-2 | FgJatimhfZe | Poly(p-tert-butylstyrene) | ATR | 176
662 |  | FDvvmbIv6VH | POLY(p-tert-BUTYLSTYRENE) | ATR | 176 | Glass Transition Temperature= 132C
663 |  | BojOihQQdLE | Poly(alpha-methylstyrene) | ATR | 177
664 |  | 27kzTanZzsD | POLY(alpha-METHYLSTYRENE) | ATR | 177
665 |  | 41fEZZwOHPi | POLY(alpha-METHYLSTYRENE) | ATR | 177
666 |  | 7R8Yyz6frer | POLY(alpha-METHYLSTYRENE) | ATR | 177
667 |  | Gb43W4rqL2Q | POLY(alpha-METHYLSTYRENE) | FTIR | 177
668 |  | CDCTN8FRH5Y | POLY(alpha-METHYLSTYRENE) | FTIR | 177
669 |  | 4WXITLPHNFj | POLY(alpha-METHYLSTYRENE) | FTIR | 177
670 |  | 7Z2531K19E9 | POLY-alpha-METHYLSTYRENE | FTIR | 177
671 |  | 5jYRyDK3kii | Poly(alpha-methylstyrene) | FTIR | 177
672 | 25014-31-7 | 49Vhaut549N | Poly(alpha-methylstyrene), average Mn 790 | ATR | 177
673 |  | J2HZjqisAPV | POLY(alpha-METHYLSTYRENE) | FTIR | 177
674 |  | G80PRDULmgB | Polystyrene | ATR | 178
675 | 9003-53-6 | 2n5MzjFP4jH | Polystyrene | ATR | 178
676 |  | HDKjYG8nUYI | Polystyrene | ATR | 178
677 | 9003-53-6 | Gzcrtp4hmjz | Polystyrene | ATR | 178
678 |  | 5Bn5HYC0GGl | Polystyrene | ATR | 178
679 |  | Ig5lXeDSGjp | Polystyrene | ATR | 178
680 |  | Jf1DcNaCh85 | Polystyrene | ATR | 178
681 |  | 5vVIoM1aKH | Polystyrene | ATR | 178
682 |  | DB3wW1xftCH | Polystyrene | ATR | 178
683 |  | 3uGBoVP1fue | Polystyrene | ATR | 178
684 |  | CwXKHu7CD7m | Polystyrene | ATR | 178
685 |  | Leyrxxo215d | Polystyrene | ATR | 178
686 |  | 8dPsDgU1B1b | Polystyrene | ATR | 178
687 |  | Iyjt4nvvAP8 | Polystyrene | ATR | 178
688 |  | LGHUex79N07 | Polystyrene | ATR | 178
689 |  | XQ8tUb4WzN | POLY(STYRENE) | ATR | 178 | Glass Transition Temperature= 100C
690 |  | AFZXuI6vJmI | POLY(STYRENE) | ATR | 178
691 |  | M5OxtC9Sc7 | POLY(STYRENE) | ATR | 178
692 |  | 55k6p7UvnMk | POLY(STYRENE), BEADS, M.W. 125,000-250,000 | FTIR | 178
693 |  | KRtkgZSbH9y | Polystyrene | FTIR | 178
694 |  | 8RiwzGNDtLq | Poly(styrene) | FTIR | 178
695 |  | KILbgMQDCkg | Poly(styrene) | FTIR | 178
696 |  | IwIXBFCBBhc | POLYSTYRENE 444 | FTIR | 178
697 |  | B9QWX1QHjcz | POLYSTYRENE 224 M | FTIR | 178
698 |  | F0FT0rC5MM | POLYSTYRENE 1102 | FTIR | 178
699 |  | B9LDKFDoSSU | POLYSTYRENE 1200G | FTIR | 178
700 |  | 8WrAZ4kuumg | POLYSTYRENE 1200-W | FTIR | 178
701 |  | BPyF07ZNh4V | POLYSTYRENE BEADS | FTIR | 178
702 |  | 2mfKyhbCQm2 | POLYSTYRENE NO. 500-8 | FTIR | 178
703 |  | ABqASsvE6WM | POLYSTYRENE NO. 500-24 | FTIR | 178
704 |  | BwQ3MhVkF3f | SHELL POLYSTYRENE 310 | FTIR | 178
705 | 26125-41-7 | 3VE1yA61SN3 | Poly(2-chlorostyrene) | ATR | 179
706 | 2039-82-9 | K2zFFn3LKBl | Poly(4-bromostyrene) | ATR | 180
707 |  | 6rpTibIZk7r | POLY(4-BROMOSTYRENE) | FTIR | 180
708 |  | 3nheTK6VENV | POLY(4-BROMOSTYRENE) | FTIR | 180
709 |  | 9L6NmlFG4iA | POLY(4-BROMOSTYRENE) | FTIR | 180
710 | 24936-50-3 | HZeoElWK4Wv | Poly(4-bromostyrene) | FTIR | 180
711 |  | B75gFtStheb | Poly(4-bromostyrene), average Mw ~65.000 (GPC) | ATR | 180
712 |  | EUfEmlkwsCy | Poly(4-chlorostyrene) | ATR | 181
713 | 24991-47-7 | 9ngjrQjOW62 | Poly(4-chlorostyrene) | FTIR | 181
714 |  | HsM3aPRf3nT | Poly(4-chlorostyrene), average Mw ~250,000 (GPC) | ATR | 181
715 |  | ErWmOkpQp3I | POLY(p-CHLOROSTYRENE) | ATR | 181
716 |  | LiwVREF85MX | POLY(p-CHLOROSTYRENE) | FTIR | 181
717 |  | ARpMUP7EI8M | POLY-p-CHLOROSTYRENE | FTIR | 181
718 |  | Jfw9uFnVlTp | POLY(p-FLUOROSTYRENE) | FTIR | 182
719 |  | 59gxxcWpiPw | POLY-p-FLUOROSTYRENE | FTIR | 182
720 |  | KgkxuigfICZ | POLY(p-CHLOROSTYRENE), POLY[1-(p-CHLOROPHENYL)ETHYLENE] | FTIR | 181
721 |  | FUjfcXNizxc | Poly(1,4-phenylene ether-ether-sulfone) | ATR | 184
722 |  | Lr5lROVvAbs | Poly(1,4-phenylene ether-sulfone), high molecular weight | FTIR | 185
723 |  | DzBPkO1qsKa | Poly(p-phenylene ether sulfone) | ATR | 185
724 | 25608-63-3 | NnujkkjZ3T | Poly(p-phenylene ether sulfone) | ATR | 185
725 |  | 8fDJWvzcfJ9 | UDEL P-1700 | FTIR | 187
726 |  | D0T0OIVRQRL | UDEL P-1700 FR | ATR | 187
727 |  | 2b1nFl95xQL | UDEL P-1700 FR | FTIR | 187
728 |  | IC03tD1RiNX | UDEL P-3500 NT 11 | ATR | 187
729 |  | EXNfkK2lxpT | UDEL P-3500 NT 11 | FTIR | 187
730 | 25212-74-2 | 476tEj6r39Y | Poly(1,4-phenylene sulfide), average Mn ~10,000 | ATR | 188
731 |  | C8fHFIZabAr | POLY(THIO-1,4-PHENYLENE) | ATR | 188
732 |  | 1iItkBZloNi | POLY(THIOPHENYLENE) | FTIR | 188
733 |  | DZ4i6jZmXvp | POLY(THIOPHENYLENE) | FTIR | 188
734 |  | 2wA181a4mhF | POLY(4-THIOPHENYLENE) | FTIR | 188
735 |  | 8nVcSIs4TKa | POLY(THIO-1,4-PHENYLENE) | FTIR | 188
736 |  | HUzuxxDUyK1 | poly(1,4-thiophenylene), poly(p-phenylenesulfide) | FTIR | 188
737 |  | EoJjCkacali | POLY(THIO-1,4-PHENYLENE) | FTIR | 188
738 |  | AS9k2uwSYhJ | POLY(THIOETHYLENE) | FTIR | 189
739 |  | 2pu755mYAsO | POLY(THIOETHYLENE) | FTIR | 189
740 |  | LacXAgwctRI | POLY(THIO-1-METHYLETHYLENE) | FTIR | 190
741 |  | ClUNHTV7DaN | POLY(THIO-1-METHYLETHYLENE), POLY(PROPYLENE SULFIDE) | FTIR | 190
742 |  | 46E8HVXieV3 | POLY(THIO-1-METHYLETHYLENE), POLY(PROPYLENE SULFIDE) | FTIR | 190
743 |  | JyilMXe2pfr | POLY(THIO-1-METHYLETHYLENE), POLY(PROPYLENE SULFIDE) | FTIR | 190
744 | 9002-89-5 | AfOekoS3jll | Mowiol(R) 40-88, average Mw ~205,000 | ATR | 193
745 |  | JNJ4EBJ3tL6 | POLY(VINYL ALCOHOL) | ATR | 193
746 |  | 6f5TA1Q9hAM | POLY(VINYL ALCOHOL) | ATR | 193
747 |  | 7W6RyIUsSRT | POLY(VINYL ALCOHOL) | ATR | 193
748 |  | J2qo9ut2hi4 | POLY(VINYL ALCOHOL) | ATR | 193
749 |  | DBIT9doIjvZ | POLY(VINYL ALCOHOL) | ATR | 193
750 |  | 6ZdeIIujtuO | POLY(VINYL ALCOHOL) | ATR | 193
751 |  | FXYOkzGtp8r | POLY(VINYL ALCOHOL) | ATR | 193
752 |  | IJNlRQFsr5X | POLY(VINYL ALCOHOL) | ATR | 193
753 |  | 9k9d2GO9Nd7 | POLY(VINYL ALCOHOL) | ATR | 193
754 |  | 2DljCiTLibg | POLY(VINYL ALCOHOL) | ATR | 193
755 |  | C5wUwVMRXic | POLY(VINYL ALCOHOL) | ATR | 193
756 |  | htT41LW8pL | POLY(VINYL ALCOHOL) | ATR | 193 | Glass Transition Temperature= 99C
757 |  | 5L10JEW8FVR | POLY(VINYL ALCOHOL) | ATR | 193
758 |  | CzzMnqCikg6 | POLY(VINYL ALCOHOL) | ATR | 193
759 |  | HLJIPPQ2Edz | POLY(VINYL ALCOHOL) | ATR | 193
760 |  | A5sI5ZB3562 | POLY(VINYL ALCOHOL) | ATR | 193
761 |  | 4Ef0n7CQ3MO | POLY(VINYL ALCOHOL) | ATR | 193
762 |  | D11jyBaI6eP | POLY(VINYL ALCOHOL) | ATR | 193
763 |  | CSEWIYFTNzF | POLY(VINYL ALCOHOL) | ATR | 193
764 |  | 61eqGZGu3Sf | POLY(VINYL ALCOHOL), M.W. 125,000 | FTIR | 193
765 | 9002-89-5 | 4pBmLVI9fwQ | POLY(VINYL ALCOHOL), 100% HYDROLYZED | FTIR | 193
766 |  | 5FbhYwDaCam | POLY(VINYL ALCOHOL), 98% HYDROLYZED (MW=16,000) | FTIR | 193
767 |  | 4sbtEMxKVq | POLY(VINYL ALCOHOL) | FTIR | 193
768 |  | 6HGt4ta8EdH | POLY(VINYL ALCOHOL) | FTIR | 193
769 |  | GTTFSya7T6d | POLY(VINYL ALCOHOL) | FTIR | 193
770 |  | 2Z8sLwLLW2z | POLY(VINYL ALCOHOL) | FTIR | 193
771 |  | JBJWnyw179q | POLY(VINYL ALCOHOL) | FTIR | 193
772 |  | 5fUSkMwpKVy | POLY(VINYL ALCOHOL) | FTIR | 193
773 |  | D5kjBgm06N8 | POLY(VINYL ALCOHOL) | FTIR | 193
774 |  | A4fYyTyR88b | Poly(vinyl alcohol), Mw 31,000-50,000 | ATR | 193
775 |  | 2KIGkb5XECW | Poly(vinyl alcohol), 80% hydrolyzed | ATR | 193
776 |  | 37xiu5Bvkjl | Poly(vinyl alcohol) 88% hydrolyzed | ATR | 193
777 |  | 55d49h2vfi7 | Poly(vinyl alcohol), 98% hydrolyzed | ATR | 193
778 |  | G8jSDmSf06B | Poly(vinyl alcohol) 98% hydrolyzed | ATR | 193
779 |  | 8LQ1DPzQKwb | Poly(vinyl alcohol) 98% hydrolyzed | ATR | 193
780 |  | I3CzADnuDA2 | Poly(vinyl alcohol) 98% hydrolyzed | ATR | 193
781 |  | BvNbCV50NZv | Poly(vinyl alcohol), Mw 146,000-186,000 | ATR | 193
782 |  | DHshdO3pQp6 | POLY(4-HYDROXYSTYRENE), POLY[1-(4-HYDROXYPHENYL)ETHYLENE] | FTIR | 194
783 |  | ISUpkrfkPPD | Poly(4-vinylphenol), average Mw ~25,000 | ATR | 194
784 | 24979-70-2 | 8AW5Vcz7B4O | Poly(4-vinylphenol), Mw ~11,000 | ATR | 194
785 |  | 2J7HOWNlgHU | POLY(p-VINYLPHENOL) | ATR | 194
786 |  | 63pVNfm9L8i | POLY(p-VINYLPHENOL) | ATR | 194
787 |  | 2hwZGQ0WWUj | POLY(p-VINYLPHENOL), M.W. 9000-11,000 | FTIR | 194
788 |  | H4DhLyYwJyB | POLY(p-HYDROXYSTYRENE) | FTIR | 194
789 | 9003-20-7 | 7z3gbIKhgHv | Poly(vinyl acetate) | ATR | 195
790 |  | LwcUF4N3Zf9 | Poly(vinyl acetate) | ATR | 195
791 |  | 8UBdPkeWPlH | Poly(vinyl acetate) | ATR | 195
792 |  | 51pQB6pd1VA | Poly(vinyl acetate) | ATR | 195
793 |  | 2xYoq2vVn2J | Poly(vinyl acetate) | ATR | 195
794 |  | FD4GlVjp0tS | Poly(vinyl acetate) | ATR | 195
795 |  | 6N8Hku58qAw | Poly(vinyl acetate) | ATR | 195
796 |  | 2ETcNxJoORy | Poly(vinyl acetate) | ATR | 195
797 |  | 16yt6t29Jpf | Poly(vinyl acetate) | FTIR | 195
798 |  | BwVOcxOOoMq | Poly(vinyl acetate) | fTIR | 195
799 |  | 6O4Vz6u8ZVT | Poly(vinyl acetate) | FTIR | 195
800 |  | 5KsoTan1gEL | Poly(vinyl acetate) | fTIR | 195
801 |  | Abf9ueBCIWe | based on poly(vinylacetate) | FTIR | 195
802 |  | CnUovrIZTcD | poly(vinylacetate) with additives | fTIR | 195
803 |  | 7CsTHMnZ96l | MOWILITH 70 | FTIR | 195
804 |  | EFxDyryDFBt | MOWILITH D | fTIR | 195
805 |  | 3blo35soBqH | Poly(vinyl acetate) | FTIR | 195
806 |  | 3AL3dVJN0Lb | Poly(vinyl acetate), average Mw ~100,000 (GPC) | ATR | 195
807 |  | HL23Gkq76Jp | Poly(vinyl acetate), average Mw ~167,000 (GPC) | ATR | 195
808 |  | IG9hngeotmj | POLY(VINYL BENZOATE) | FTIR | 196
809 |  | FSHL2YHiqda | POLY(VINYL BENZOATE) | FTIR | 196
810 |  | GU7vuh7EKIp | POLY(VINYL BUTYRATE) | ATR | 197
811 |  | MoeRIYEPT1 | POLY(VINYL BUTYRATE) | FTIR | 197
812 |  | 1OMOOHJ0uDd | POLY(VINYL PROPIONATE) | FTIR | 199
813 |  | IyycAL4TAaS | aqueous dispersion based on poly(vinylpropionate) (85%) | FTIR | 199
814 |  | jJiHVK2Zkj | POLY(VINYL PROPIONATE) | FTIR | 199
815 |  | Adhw6PxPMTH | PROPIOFAN 6D | FTIR | 199
816 |  | JQvxEvKOJue | PROPIOFAN 800 D | FTIR | 199
817 | 9003-95-6 | KDSFBYpllEM | Poly(vinyl stearate) | ATR | 200
818 |  | KdNNQsItBjS | POLY(VINYL STEARATE) | ATR | 200
819 |  | L4tuVWdopVa | POLY(VINYL STEARATE) | ATR | 200
820 |  | LahNJaZwx0z | POLY(VINYL STEARATE) | FTIR | 200
821 |  | JWiFzMOp7wR | POLY(VINYL STEARATE) | FTIR | 200
822 | 9003-95-6 | 23KR9zU4ilR | Poly(vinyl stearate) | FTIR | 200
823 |  | 2ZDkEBg0rLw | Poly(vinyl stearate), average Mw ~90,000 (GPC) | ATR | 200
824 |  | GICgtstcKD7 | POLY(BUTYL VINYL ETHER) | FTIR | 201
825 |  | DCO7VaUKDtY | Poly(isobutyl vinyl ether) | FTIR | 204
826 |  | vudvGwBDcP | POLY(VINYL ISOBUTYL ETHER) | ATR | 204
827 |  | JqPIBLYshaz | POLY(VINYL ISOBUTYL ETHER) | FTIR | 204
828 |  | 59yQo2caDG4 | LUTONAL I30 | FTIR | 204
829 |  | JqSM3Q7c6rd | poly(vinyl-isobutylether); partially it. | FTIR | 204
830 |  | plcT8sNd1t | poly(vinyl-isoutyl ether), poly(1-i-butoxyethylene) | FTIR | 204
831 | 9003-09-2 | 5bpq6WfRqiz | Poly(methyl vinyl ether) solution in h2o | FTIR | 206
832 | 27360-07-2 | 7D9dP2yCBHQ | Poly(vinyl butyral) | ATR | 210
833 |  | 5GGkGSmVTuK | Poly(vinyl butyral) | ATR | 210
834 |  | K2O7yhBVI6f | Poly(vinyl butyral) | ATR | 210
835 |  | 2pokmSA89Ox | Poly(vinyl butyral) | ATR | 210
836 |  | 8zePgu7ZcxX | Poly(vinyl butyral) | ATR | 210
837 |  | ElUEbweyPaA | Poly(vinyl butyral) | ATR | 210
838 |  | 37FcverkRMW | Poly(vinyl butyral) | ATR | 210
839 |  | 39Ji7nJPZY2 | Poly(vinyl butyral) | ATR | 210 | Glass Transition Temperature= 51C
840 |  | GTx01VFhffa | Poly(vinyl butyral) | ATR | 210
841 |  | BN7YKRshDU | Poly(vinyl butyral) | ATR | 210
842 |  | EGJzv6O6UV7 | Poly(vinyl butyral) | ATR | 210
843 |  | IS5h0AII1jf | POLY(VINYL BUTYRAL) | FTIR | 210
844 |  | KdTLlYhPAf9 | POLY(VINYL BUTYRAL) | FTIR | 210
845 |  | AqmKbCyAAm2 | POLY(VINYL 4-CHLOROPHENYL KETONE) | FTIR | 211
846 |  | 3QrMKC8jVB6 | POLY(1-METHYL-1-ACETYLETHYLENE) | FTIR | 212
847 |  | GVb0d0N8HJS | POLY(1-METHYL-1-ACETYLETHYLENE) | FTIR | 212
848 |  | B8oUyWbp1LQ | POLY(1-METHYL-1-ACETYLETHYLENE) | FTIR | 212
849 |  | Kyg7uVvj4k3 | POLY(1-METHYL-1-ACETYLETHYLENE) | FTIR | 212
850 |  | GDcYZhHPYxl | POLY(1-METHYL-1-ACETYLETHYLENE) | FTIR | 212
851 |  | 8JhDucuCskZ | POLY(1-METHYL-1-ACETYLETHYLENE) | FTIR | 212
852 |  | GHYM2Ichre0 | POLY(VINYL PHENYL KETONE) | FTIR | 213
853 |  | 9Z10YhIhJcv | POLY(VINYL PHENYL KETONE) | FTIR | 213
854 |  | F9lXICdn5m | POLY(VINYL PHENYL KETONE) | FTIR | 213
855 |  | 3P31nexxfMI | POLY(VINYL PHENYL KETONE) | FTIR | 213
856 |  | CMJIanR2fdy | POLY(VINYL PHENYL KETONE) | FTIR | 213
857 |  | 9YTYoCpyxrF | POLY(VINYL ETHYL KETONE) | FTIR | 214
858 | 25038-87-3 | tEGc767AR3 | Poly(vinyl methyl ketone) | ATR | 215
859 |  | 7uf64l9kUwx | POLY(VINYL METHYL KETONE) | ATR | 215
860 |  | 4gKEyF9AsD2 | POLY(VINYL METHYL KETONE) | FTIR | 215
861 |  | DvmZc3rgtP7 | Poly(vinyl methyl ketone) | FTIR | 215
862 |  | E4HorJg2ri9 | POLY(VINYL METHYL KETONE) | FTIR | 215
863
864
865
866
867
868
869
870
871
872
873
874
875
876
877
878
879
880
881
882
883
884
885
886
887
888
889
890
891
892
893
894
895
896
897
898
899
900
901
902
903
904
905
906
907
908
909
910
911
912
913
914
915
916
917
918
919
920
921
922
923
924
925
926
927
928
929
930
931
932
933
934
935
936
937
938
939
940
941
942
943
944
945
946
947
948
949
950
951
952
953
954
955
956
957
958
959
960
961
962
963
964
965
966
967
968
969
970
971
972
973

## https scipoly.com technical-l
Polymer | Refractive Index | https://scipoly.com/technical-library/refractive-index-of-polymers-by-index/
Poly(hexafluoropropylene oxide) | 1.301
Poly(tetrafluoroethylene-co-hexafluoropropylene) | 1.338
Poly(pentadecafluorooctyl acrylate) | 1.339
Poly(tetrafluoro-3-(heptafluoropropoxy)propyl acrylate) | 1.346
Poly(tetrafluoro-3-(pentafluoroethoxy)propyl acrylate) | 1.348
Poly(tetrafluoroethylene) | 1.35
Poly(undecafluorohexyl acrylate) | 1.356
Poly(nonafluoropentyl acrylate) | 1.36
Poly(tetrafluoro-3-(trifluoromethoxy)propyl acrylate) | 1.36
Poly(pentafluorovinyl propionate) | 1.364
Poly(heptafluorobutyl acrylate) | 1.367
Poly(trifluorovinyl acetate) | 1.375
Poly(octafluoropentyl acrylate) | 1.38
Poly(methyl 3,3,3-trifluoropropyl siloxane) | 1.383
Poly(pentafluoropropyl acrylate) | 1.385
Poly(2-heptafluorobutoxy)ethyl acrylate) | 1.39
Poly(chlorotrifluoroethylene) | 1.39
Poly(2,2,3,4,4-hexafluorobutyl acrylate) | 1.392
Poly(methyl hydro siloxane) | 1.397
Poly(methacrylic acid), sodium salt | 1.401
Poly(dimethyl siloxane) | 1.4035
Poly(trifluoroethyl acrylate) | 1.407
Poly(2-(1,1,2,2-tetrafluoroethoxy)ethyl acrylate | 1.412
Poly(trifluoroisopropyl methacrylate) | 1.4177
Poly(2,2,2-trifluoro-1-methylethyl methacrylate) | 1.4185
Poly(2-trifluoroethoxyethyl acrylate) | 1.419
Poly(vinylidene fluoride) | 1.42
Poly(trifluoroethyl methacrylate) | 1.437
Poly(methyl octadecyl siloxane) | 1.443
Poly(methyl hexyl siloxane) | 1.443
Poly(methyl octyl siloxane) | 1.445
Poly(isobutyl methacrylate) | 1.447
Poly(vinyl isobutyl ether) | 1.4507
Poly(methyl hexadecyl siloxane) | 1.451
Poly(ethylene oxide) | 1.4539
Poly(vinyl ethyl ether) | 1.454
Poly(methyl tetradecyl siloxane) | 1.455
Poly(ethylene glycol mono-methyl ether) | 1.4555
Poly(vinyl n-butyl ether) | 1.4563
Poly(propylene oxide) | 1.457
Poly(3-butoxypropylene oxide) | 1.458
Poly(3-hexoxypropylene oxide) | 1.459
Poly(ethylene glycol) | 1.459
Poly(vinyl n-pentyl ether) | 1.459
Poly(vinyl n-hexyl ether) | 1.4591
Poly(4-fluoro-2-trifluoromethylstyrene) | 1.46
Poly(vinyl octyl ether) | 1.4613
Poly(vinyl n-octyl acrylate) | 1.4613
Poly(vinyl 2-ethylhexyl ether) | 1.4626
Poly(vinyl n-decyl ether) | 1.4628
Poly(2-methoxyethyl acrylate) | 1.463
Poly(acryloxypropyl methyl siloxane) | 1.463
Poly(4-methyl-1-pentene) | 1.463
Poly(3-methoxypropylene oxide) | 1.463
Poly(t-butyl methacrylate) | 1.4638
Poly(vinyl n-dodecyl ether) | 1.464
Poly(3-ethoxypropyl acrylate) | 1.465
Poly(vinyl propionate) | 1.4664
Poly(vinyl acetate) | 1.4665
Poly(vinyl propionate) | 1.4665
Poly(vinyl methyl ether) | 1.467
Poly(ethyl acrylate) | 1.4685
Poly(vinyl methyl ether) (isotactic) | 1.47
Poly(3-methoxypropyl acrylate) | 1.471
Poly(1-octadecene) | 1.471
Poly(2-ethoxyethyl acrylate) | 1.471
Poly(isopropyl acrylate) | 1.4728
Poly(1-decene) | 1.473
Poly(propylene) (atactic) | 1.4735
Poly(lauryl methacrylate) | 1.474
Poly(vinyl sec-butyl ether) (isotactic) | 1.474
Poly(n-butyl acrylate) | 1.474
Poly(dodecyl methacrylate) | 1.474
Poly(ethylene succinate) | 1.4744
Poly(tetradecyl methacrylate) | 1.4746
Poly(hexadecyl methacrylate) | 1.475
Cellulose acetate butyrate | 1.475
Cellulose acetate | 1.475
Poly(vinyl formate) | 1.4757
Ethylene/vinyl acetate copolymer-40% vinyl acetate | 1.476
Poly(2-fluoroethyl methacrylate) | 1.4768
Poly(octyl methyl silane) | 1.478
Ethyl cellulose | 1.479
Poly(methyl acrylate) | 1.4793
Poly(dicyanopropyl siloxane) | 1.48
Poly(oxymethylene) | 1.48
Poly(sec-butyl methacrylate) | 1.48
Poly(dimethylsiloxane-co-alpha-methyl styrene) | 1.48
Poly(n-hexyl methacrylate) | 1.4813
Ethylene/vinyl acetate copolymer-33% vinyl acetate | 1.482
Poly(n-butyl methacrylate) | 1.483
Poly(ethylidene dimethacrylate) | 1.4831
Poly(2-ethoxyethyl methacrylate) | 1.4833
Poly(n-propyl methacrylate) | 1.484
Poly(ethylene maleate) | 1.484
Ethylene/vinyl acetate copolymer-28% vinyl acetate | 1.4845
Poly(ethyl methacrylate) | 1.485
Poly(vinyl butyral) | 1.485
Poly(vinyl butyral)-11% hydroxyl | 1.485
Poly(3,3,5-trimethylcyclohexyl methacrylate) | 1.485
Poly(2-nitro-2-methylpropyl methacrylate) | 1.4868
Poly(dimethylsiloxane-co-diphenylsiloxane) | 1.488
Poly(1,1-diethylpropyl methacrylate) | 1.4889
Poly(triethylcarbinyl methacrylate) | 1.4889
Poly(methyl methacrylate) | 1.4893
Poly(2-decyl-1,4-butadiene) | 1.4899
Polypropylene, isotactic | 1.49
Poly(vinyl butyral)-19% hydroxyl | 1.49
Poly(mercaptopropyl methyl siloxane) | 1.49
Poly(ethyl glycolate methacrylate) | 1.4903
Poly(3-methylcyclohexyl methacrylate) | 1.4947
Poly(cyclohexyl alpha-ethoxyacrylate) | 1.4969
Methyl cellulose | 1.497
Poly(4-methylcyclohexyl methacrylate) | 1.4975
Poly(decamethylene glycol dimethacrylate) | 1.499
Poly(vinyl alcohol) | 1.5
Poly(vinyl formal) | 1.5
Poly(2-bromo-4-trifluoromethyl styrene) | 1.5
Poly(1,2-butadiene) | 1.5
Poly(sec-butyl alpha-chloroacrylate) | 1.5
Poly(2-heptyl-1,4-butadiene) | 1.5
Poly(vinyl methyl ketone) | 1.5
Poly(ethyl alpha-chloroacrylate) | 1.502
Poly(vinyl formal) | 1.502
Poly(2-isopropyl-1,4-butadiene) | 1.502
Poly(2-methylcyclohexyl methacrylate) | 1.5028
Poly(bornyl methacrylate) | 1.5059
Poly(2-t-butyl-1,4-butadiene) | 1.506
Poly(ethylene glycol dimethacrylate) | 1.5063
Poly(cyclohexyl methacrylate) | 1.5065
Poly(cyclohexanediol-1,4-dimethacrylate) | 1.5067
Butyl rubber (unvulcanized) | 1.508
Gutta percha b | 1.509
Poly(tetrahydrofurfuryl methacrylate) | 1.5096
Poly(isobutylene) | 1.51
Polyethylene, low density | 1.51
Ethylene/methacrylic acid ionomer, sodium ion | 1.51
Polyethylene | 1.51
Cellulose nitrate | 1.51
Polyethylene Ionomer | 1.51
Polyacetal | 1.51
Poly(1-methylcyclohexyl methacrylate) | 1.5111
Poly(2-hydroxyethyl methacrylate) | 1.5119
Poly(1-butene) (isotactic) | 1.5125
Poly(vinyl methacrylate) | 1.5129
Poly(vinyl chloroacetate) | 1.513
Poly(N-butyl methacrylamide) | 1.5135
Gutta percha a | 1.514
Poly(2-chloroethyl methacrylate) | 1.517
Poly(methyl alpha-chloroacrylate) | 1.517
Poly(2-diethylaminoethyl methacrylate) | 1.5174
Poly(2-chlorocyclohexyl methacrylate) | 1.5179
Poly(1,4-butadiene) (35% cis; 56% trans; 7% 1,2-content) | 1.518
Poly(acrylonitrile) | 1.5187
Poly(isoprene), cis | 1.5191
Poly(allyl methacrylate) | 1.5196
Poly(methacrylonitrile) | 1.52
Poly(methyl isopropenyl ketone) | 1.52
Poly(butadiene-co-acrylonitrile) | 1.52
Poly(2-ethyl-2-oxazoline) | 1.52
Poly(1,4-butadiene) (high cis-type) | 1.52
Poly(N-2-methoxyethyl)methacrylamide | 1.5246
Poly(2,3-dimethylbutadiene) [methyl rubber] | 1.525
Poly(2-chloro-1-(chloromethyl)ethyl methacrylate) | 1.527
Poly(1,3-dichloropropyl methacrylate) | 1.527
Poly(acrylic acid) | 1.527
Poly(N-vinyl pyrrolidone) | 1.53
Nylon 6 [Poly(caprolactam)] | 1.53
Poly(butadiene-co-styrene) (30% styrene) block copolymer | 1.53
Poly(cyclohexyl alpha-chloroacrylate) | 1.532
Poly(methyl phenyl siloxane) | 1.533
Poly(2-chloroethyl alpha-chloroacrylate) | 1.533
Poly(butadiene-co-styrene) (75/25) | 1.535
Poly(2-aminoethyl methacrylate) | 1.537
Poly(furfuryl methacrylate) | 1.5381
Poly(vinyl chloride) | 1.539
Poly(butylmercaptyl methacrylate) | 1.539
Poly(1-phenyl-n-amyl methacrylate) | 1.5396
Poly(N-methyl methacrylamide) | 1.5398
Polyethylene, high density | 1.54
Cellulose | 1.54
Poly(cyclohexyl alpha-bromoacrylate) | 1.542
Poly(sec-butyl alpha-bromoacrylate) | 1.542
Poly(2-bromoethyl methacrylate) | 1.5426
Poly(dihydroabietic acid) | 1.544
Poly(abietic acid) | 1.546
Poly(ethylmercaptyl methacrylate) | 1.547
Poly(N-allyl methacrylamide) | 1.5476
Poly(1-phenylethyl methacrylate) | 1.5487
Poly(2-vinyltetrahydrofuran) | 1.55
Poly(vinylfuran) | 1.55
Poly(methyl m-chlorophenylethyl siloxane) | 1.55
Poly(p-methoxybenzyl methacrylate) | 1.552
Poly(isopropyl methacrylate) | 1.552
Poly(p-isopropyl styrene) | 1.554
Poly(isoprene), chlorinated | 1.554
Poly(p,p’-xylylenyl dimethacrylate) | 1.5559
Poly(cyclohexyl methyl silane) | 1.557
Poly(1-phenylallyl methacrylate) | 1.5573
Poly(p-cyclohexylphenyl methacrylate) | 1.5575
Poly(chloroprene) | 1.558
Poly(2-phenylethyl methacrylate) | 1.5592
Hydroxypropyl cellulose | 1.56
Poly(methyl m-chlorophenyl siloxane) | 1.56
Poly[4,4-heptane bis(4-phenyl)carbonate)] | 1.5602
Poly[1-(o-chlorophenyl)ethyl methacrylate)] | 1.5624
Styrene/maleic anhydride copolymer | 1.564
Poly(1-phenylcyclohexyl methacrylate) | 1.5645
Nylon 6,10 [Poly(hexamethylene sebacamide)] | 1.565
Nylon 6,6 [Poly(hexamethylene adipamide)] | 1.565
Nylon 6(3)T [Poly(trimethyl hexamethylene terephthalamide)] | 1.566
Poly(2,2,2′-trimethylhexamethylene terephthalamide) | 1.566
Poly(methyl alpha-bromoacrylate) | 1.5672
Poly(benzyl methacrylate) | 1.568
Poly[2-(phenylsulfonyl)ethyl methacrylate] | 1.5682
Poly(m-cresyl methacrylate) | 1.5683
Styrene/acrylonitrile copolymer | 1.57
Poly(o-methoxyphenol methacrylate) | 1.5705
Poly(phenyl methacrylate) | 1.5706
Poly(o-cresyl methacrylate) | 1.5707
Poly(diallyl phthalate) | 1.572
Poly(2,3-dibromopropyl methacrylate) | 1.5739
Poly(2,6-dimethyl-p-phenylene oxide) | 1.575
Poly(ethylene terephthalate) | 1.575
Poly(vinyl benozoate) | 1.5775
Poly[2,2-propane bis[4-(2-methylphenyl)]carbonate] | 1.5783
Poly[1,1-butane bis(4-phenyl)carbonate] | 1.5792
Poly(1,2-diphenylethyl methacrylate) | 1.5816
Poly(o-chlorobenzyl methacrylate) | 1.5823
Poly(m-nitrobenzyl methacrylate) | 1.5845
Poly(oxycarbonyloxy-1,4-phenyleneisopropylidene-1,4-phenylene) | 1.585
Poly[N-(2-phenylethyl)methacrylamide] | 1.5857
Poly(1,1-cyclohexane bis[4-(2,6-dichlorophenyl)]carbonate] | 1.5858
Polycarbonate resin | 1.586
Bisphenol-A polycarbonate | 1.586
Poly(4-methoxy-2-methylstyrene) | 1.5868
Poly(o-methyl styrene) | 1.5874
Polystyrene | 1.5894
Poly[2,2-propane bis[4-(2-chlorophenyl)]carbonate] | 1.59
Poly[1,1-cyclohexane bis(4-phenyl)carbonate] | 1.59
Poly(o-methoxy styrene) | 1.5932
Poly(diphenylmethyl methacrylate) | 1.5933
Poly[1,1-ethane bis(4-phenyl)carbonate] | 1.5937
Poly(propylene sulfide) | 1.596
Poly(p-bromophenyl methacrylate) | 1.5964
Poly(N-benzyl methacrylamide) | 1.5965
Poly(p-methoxy styrene) | 1.5967
Poly(4-methoxystyrene) | 1.5967
Poly[1,1-cyclopentane bis(4-phenyl)carbonate] | 1.5993
Poly(vinylidene chloride) | 1.6
Poly(o-chlorodiphenylmethyl methacrylate) | 1.604
Poly[2,2-propane bis[4-(2,6-dichlorophenyl)]carbonate] | 1.6056
Poly(pentachlorophenyl methacrylate) | 1.608
Poly(2-chlorostyrene) | 1.6098
Poly(alpha-methylstyrene) | 1.61
Poly(phenyl alpha-bromoacrylate) | 1.612
Poly[2,2-propane bis[4-(2,6-dibromophenyl)cabonate] | 1.6147
Poly(p-divinylbenzene) | 1.615
Poly(N-vinyl phthalimide) | 1.62
Poly(2,6-dichlorostyrene) | 1.6248
Poly(chloro-p-xylene) | 1.629
Poly(beta-naphthyl methacrylate) | 1.6298
Poly(alpha-naphthyl carbinyl methacrylate) | 1.63
Poly(phenyl methyl silane) | 1.63
Poly(sulfone) [Poly[4,4′-isopropylidene diphenoxy di(4-phenylene)sulfone]] | 1.633
Polysulfone resin | 1.633
Poly(2-vinylthiophene) | 1.6376
Poly (2,6-diphenyl-1,4-phenylene oxide) | 1.64
Poly(alpha-naphthyl methacrylate) | 1.641
Poly(p-phenylene ether-sulphone) | 1.65
Poly[diphenylmethane bis(4-phenyl)carbonate] | 1.6539
Poly(vinyl phenyl sulfide) | 1.6568
Poly(styrene sulfide) | 1.6568
Butylphenol formaldehyde resin | 1.66
Poly(p-xylylene) | 1.669
Poly(2-vinylnaphthalene) | 1.6818
Poly(N-vinyl carbazole) | 1.683
Naphthalene-formaldehyde rubber | 1.696
Phenol-formaldehyde resin | 1.7
Poly(pentabromophenyl methacrylate) | 1.71
Polyvinyl butyral

## Sheet1
Material | SMILE | Material Label | Tg(K) | Tg(K) | Tg +- | Tm(K) | Tm +- | Thermal Decompostion Temperature (K) | Td +- | Tensile Strength (MPa) | TS +- | Young's Modulus (MPa) | YM +- | He | H2 | CO2 | N2 | O2 | CH4 | Note
Poly(chlorotrifluoroethylene) | C(=C(F)Cl)(F)F | 1 | 360 | 328 | 30 | 499 | 47 | 616 | 55 | 37 | 12 | 1666 | 364 | 18.3 | 3.2 | 1.3 | 0.5 | 0.6 | 0.3
Poly(vinyl chloride), PVC | C=CCl | 2 | 356 | 320 | 27 | 431 | 42 | 553 | 54 | 32 | 16 | 1261 | 926 | 0.9 | 0.7 | 0.1 | 0.0048 | 0.033 | 0.029
Poly(vinyl fluoride), PVF | C=CF | 3 | 326 | 279 | 28 | 449 | 51 | 646 | 72 | 66 | 16 | 2239 | 359 | 0.5 | 0.3 | 0.084 | 0.0022 | 0.02 | 0.019
Poly(vinylidene chloride), PVDC | C=C(Cl)Cl | 4 | 256 | 265 | 32 | 483 | 47 | 473 | 55 | 79 |  | 688 | 363 | 0.1 | 0.063 | 0.028 | 0.00099 | 0.0053 | 0.0037
Poly(vinylidene fluoride), PVDF | C=C(F)F | 5 | 240 | 247 | 32 | 541 | 148 | 651 | 55 | 38 | 13 | 735 | 361 | 1.5 | 0.5 | 0.5 | 0.023 | 0.083 | 0.025
Teflon, PTFE | C(=C(F)F)(F)F | 6 | 392 | 315 | 28 | 538 | 79 | 820 | 83 | 49 |  | 444 | 364 | 86.4 | 17.3 | 13 | 2.8 | 5.3 | 1.7
Polychloroprene, Neoprene | C=CC(=C)Cl | 7 | 237 | 254 | 31 | 438 | 55 | 634 | 72 | 65 |  | 1790 |  | 18.6 | 27.3 | 26.2 | 1.4 | 3.8 | 1.3
Poly(acrylamide) | C=CC(=O)N | 8 | 438 | 452 | 32 | 346 | > | 519 | 55 | 16 | > | 3365 | > | 1.3 | 1.2 | 1.1 | 0.8 | 0.9 | 0.7
Poly(N,N-dimethylacrylamide) | CN(C)C(=O)C=C | 9 | 379 | 395 | 30 | 332 | 93 | 582 | 131 | 70 | > | 3297 | > | 10 | 6 | 8.4 | 1.2 | 2.6 | 1.6
Poly(2-cyanobutyl acrylate) | C=CC(=O)OCCC#N | 10 | 384
Poly(2-cyanoethyl acrylate) | C=CC(=O)OCCC#N | 11 | 277 | 302 | 57 | 504 | 86 | 594 | 123 | 61 | 50 | 2959 | > | 1.3 | 0.3 | 0.2 | 0.021 | 0.044 | 0.037
Poly(2-ethylhexyl acrylate) | CCCCC(CC)COC(=O)C=C | 12 | 221 | 230 | 24 | 423 | 42 | 585 | 46 | -35 | < | -1198 | < | 54.2 | 52 | 67.7 | 3.7 | 13.8 | 7.7
Poly(2,2,3,3-tetrafluoropropyl acrylate) | C=CC(=O)OCC(C(F)F)(F)F | 13 | 249
Poly(3,3,5-trimethylcyclohexyl acrylate) | CC1CC(CC(C1)(C)C)OC(=O)C=C | 14 | 302
Poly(4-cyanobutyl acrylate) |  | 15 | 236
Poly(acrylic acid), PAA | C=CC(=O)O | 16 | 374 | 375 | 31 | 393 | 46 | 505 | 54 | 92 | > | 3721 | > | 2.1 | 1.4 | 1.3 | 0.052 | 0.2 | 0.08
Poly(benzyl acrylate) | C=CC(=O)OCC1=CC=CC=C1 | 17 | 277 | 373 | 29 | 398 | 51 | 482 | 56 | 61 | 50 | 2309 | 1520 | 0.6 | 0.7 | 0.2 | 0.0068 | 0.038 | 0.013
Poly(butyl acrylate) | CCCCOC(=O)C=C | 18 | 220 | 223 | 24 | 358 | 41 | 601 | 44 | 40 | > | -1011 | < | 55.4 | 65.5 | 110 | 4.9 | 16.4 | 11.3
Poly(cyanomethyl acrylate) | C=CC(=O)OCC#N | 19 | 296 | 294 | 30 | 481 | 96 | 595 | 104 | 89 | > | 2833 | > | 12.4 | 3.5 | 2.5 | 0.1 | 0.3 | 0.3
Poly(cyclohexyl acrylate) | C=CC(=O)OC1CCCCC1 | 20 | 288 | 303 | 26 | 473 | 57 | 612 | 50 | 61 | > | 2393 | > | 38.4 | 38.3 | 21.1 | 1 | 4.8 | 1.4
Poly(dodecyl acrylate) | CCCCCCCCCCCCOC(=O)C=C | 21 | 255 | 224 | 24 | 316 | 36 | 588 | 46 |  | 33 | -1240 | < | 69.3 | 110 | 300 | 16.6 | 46.2 | 57.3
Poly(ethyl acrylate) | CCOC(=O)C=C | 22 | 250 | 247 | 24 | 375 | 45 | 609 | 46 | 58 | > | 1084 | > | 86.3 | 93.6 | 120 | 4.7 | 17.8 | 8.9
Poly(hexyl acrylate) | CCCCCCOC(=O)C=C | 23 | 215 | 212 | 24 | 349 | 41 | 591 | 46 |  | 28 | -1271 | < | 56.6 | 76.2 | 140 | 7.5 | 23.5 | 18.5
Poly(isobornyl acrylate) | CC1(C2CCC1(C(C2)OC(=O)C=C)C)C | 24 | 359 | 413 | 38 | 550 | 80 | 622 | 77 | 98 |  | 3089 |  | 42.6 | 35.6 | 28.3 | 1 | 3.7 | 3.1
Poly(isobutyl acrylate) | CC(C)COC(=O)C=C | 25 | 240 | 257 | 25 | 430 | 42 | 563 | 57 | 65 | > | 2187 | > | 180 | 190 | 230 | 11.5 | 43.9 | 24.7
Poly(isopropyl acrylate) | CC(C)OC(=O)C=C | 26 | 271 | 268 | 26 | 427 | 43 | 544 | 64 | 70 | > | 2357 | > | 220 | 250 | 280 | 13.5 | 50 | 24.3
Poly(methyl acrylate), PMA | COC(=O)C=C | 27 | 283 | 289 | 26 | 383 | 62 | 635 | 49 | 76 | > | 1990 | > | 11.8 | 10.5 | 7.8 | 0.2 | 1 | 0.3
Poly(nonyl acrylate) | CCCCCCCCCOC(=O)C=C | 28 | 200 | 222 | 24 | 323 | 37 | 590 | 46 | 35 | > | -1175 | < | 79.8 | 120 | 310 | 15.9 | 45.4 | 52.5
Poly(octadecyl acrylate) | C=CC(=O)OCCCCCCCCCCCCCCCCCC | 29 | 314 | 192 | 25 | 307 | 36 | 564 | 56 | -42 | < | -1650 | < | 8.2 | 11.9 | 27.3 | 1.7 | 5 | 5.5
Poly(phenoxyethyl acrylate) | C=CC(=O)OCCOC1=CC=CC=C1 | 30 | 279 | 275 | 27 | 391 | 53 | 581 | 57 | 80 | > | 1676 | 1258 | 11.5 | 11.7 | 20 | 0.4 | 1.7 | 1.4
Poly(propyl acrylate) | CCCOC(=O)C=C | 31 | 231 | 232 | 24 | 364 | 43 | 600 | 45 | 50 | > | -841 | < | 51.6 | 56.1 | 84.2 | 3.5 | 12.1 | 7.6
Poly(sec-butyl acrylate) | CCC(C)OC(=O)C=C | 32 | 253 | 260 | 24 | 430 | 42 | 579 | 46 | 39 | > | -880 | < | 120 | 110 | 130 | 6.5 | 24.3 | 10.5
Poly(tert-butyl acrylate) | CC(C)(C)OC(=O)C=C | 33 | 311 | 314 | 26 | 469 | 41 | 505 | 47 | 45 | > | 1394 | > | 240 | 240 | 180 | 8.7 | 38.9 | 11.8
Poly(tetrahydro furfuryl acrylate) | C=CC(=O)OCC1CCCO1 | 34 | 260 | 312 | 31 | 406 | 62 | 674 | 69 | 59 | > | 2060 | > | 19.3 | 21.1 | 18.2 | 0.6 | 2.9 | 1.2
Poly(1-butene) | CCC=C | 35 | 244 | 253 | 24 | 434 | 35 | 643 | 51 | 20 | 16 | 1571 | 795 | 13.4 | 11.5 | 8 | 0.5 | 2.1 | 1.8
Poly(1-octene) | CCCCCCC=C | 36 | 218 | 233 | 24 | 347 | 35 | 587 | 55 | 29 | > | 859 | 813 | 18.9 | 28.3 | 29.9 | 2.1 | 6.9 | 9.1
Poly(1-pentene) | CCCC=C | 37 | 238 | 244 | 24 | 420 | 35 | 629 | 51 | 34 | > | 1333 | 799 | 10.7 | 10.5 | 8 | 0.5 | 2 | 1.9
Poly(4-methylpent-1-ene) | CC(C)CC=C | 38 | 302 | 286 | 25 | 481 | 38 | 599 | 52 | 73 | > | 3297 | > | 110 | 110 | 80.4 | 6 | 24.7 | 22.2
Poly(cyclohexylethene) | C=CC1CCCCC1 | 39 | 393 | 378 | 25 | 529 | 38 | 538 | 91 | 63 | > | 1889 | 1391 | 11.3 | 8.6 | 2.9 | 0.2 | 0.9 | 0.6
Poly(ethylene) | C=C | 40 | 193 | 218 | 26 | 331 | 37 | 641 | 48 | 50 | > | 1044 | 786 | 4.1 | 9.1 | 10.8 | 0.4 | 1.5 | 3.2
Poly(isobutene) | CC(=C)C | 41 | 203 | 288 | 26 | 433 | 40 | 644 | 53 | 21 | > | 1465 | 1348 | 5.7 | 4.5 | 1 | 0.069 | 0.3 | 0.1
Poly(propylene) | CC=C | 42 | 263 | 293 | 32 | 457 | 37 | 666 | 55 | 24 | 18 | 2998 | 359 | 17.9 | 12.5 | 8.6 | 0.5 | 2.1 | 1.7
Poly[1-(tert-butyl)ethene] | CC(C)(C)C=C | 43 | 337
Poly(heptane-1,7-diyl teraphthalamide) |  | 44 | 390
Poly(8-aminooctanoic acid), Nylon 8 | CCCCCCCC(=O)N | 45 | 323 | 322 | 24 | 502 | 34 | 664 | 43 | 49 | 23 | 507 |  | 1.5 | 1.3 | 0.5 | 0.04 | 0.1 | 0.1
Poly(caprolactam), Nylon 6 | C1CCC(=O)NCC1 | 46 | 324 | 332 | 24 | 528 | 35 | 650 | 44 | 45 | 20 | 687 | > | 0.8 | 0.6 | 0.2 | 0.019 | 0.04 | 0.039
Poly(hexamethylene adipamide), Nylon 6,6 | C1CCCN(CC1)C(=O)CCCCC(=O)N | 47 | 324 | 319 | 26 | 493 | 37 | 657 | 51 | 63 | > | 1274 | > | 1 | 0.7 | 0.2 | 0.024 | 0.053 | 0.052
Poly(hexamethylene sebacamide), Nylon 6,10 | C1CCCN(CC1)C(=O)CCCCCCCCC(=O)N | 48 | 320 | 325 | 26 | 495 | 37 | 705 | 52 | 49 | 21 | 1907 | 361 | 1.5 | 1.3 | 0.5 | 0.041 | 0.1 | 0.1
Poly(iminoadipoyliminoheptamethylene), Nylon 7,6 |  | 49 | 326
Poly(iminosebacoyliminodecamethylene), Nylon 10,10 |  | 50 | 326
Poly(m-phenylene terephthalamide), Nomex MPDI | C1=CC2=CC(=C1)N2C(=O)C3=CC=C(C=C3)C(=O)N | 51 | 537 | 581 | 65 | 721 | 98 | 676 | 107 | 109 |  | 4374 |  | 11.9 | 10.5 | 2.7 | 0.096 | 0.7 | 0.068
Poly(p-phenylene terephthalamide), Kevlar, PPTA | C1=CC(=CC=C1C(=O)N)C(=O)N2C3=CC=C2C=C3 | 52 | 600 | 471 | 33 | 560 | 55 | 598 | 62 | 104 | > | 3579 | 1419 | 0.5 | 0.4 | 0.089 | 0.0023 | 0.017 | 0.0022
Poly(?-dodecanamide), Nylon 12 | NCCCCCCCCCCCC(=O) | 53 | 313 | 307 | 24 | 468 | 34 | 677 | 45 | 48 | 27 | 1374 | < | 2.6 | 2.7 | 1.4 | 0.087 | 0.3 | 0.3
Poly(?-undecanamide), Nylon 11 | NCCCCCCCCCCC(=O) | 54 | 317 | 310 | 24 | 475 | 34 | 675 | 44 | 48 | 26 | 1311 | < | 2.4 | 2.4 | 1.2 | 0.075 | 0.2 | 0.2
Poly(4,4'-methylenedioxy dibenzoic anhydride) |  | 55 | 407
Poly(4,4'-pentamethylenedibenzoic anhydride) |  | 56 | 320
Poly(4,4'-tetramethylenedibenzoic anhydride) |  | 57 | 316
Poly(isophthalic anhydride) | C1=CC2=CC(=C1)C(=O)OC2=O | 58 | 385
Poly(1,2-ethylene carbonate) | CCOC(=O)O | 59 | 290 | 278 | 29 | 321 | 62 | 468 | 52 | 81 | < | 2431 | < | 3.8 | 1.5 | 0.9 | 0.1 | 0.2 | 0.6
Poly(1,2-propylene carbonate) , PPC | CC(C)OC(=O)OC[C@H] | 60 | 310 | 218 | 42 | 393 |  | 585 | 90 | 68 | < | 2646 | < | 10.3 | 5.1 | 2.7 | 0.3 | 0.7 | 0.5
Poly(1,4-cyclohexanecarbonate) | C1CCC2(CC1)OC(=O)O2 | 61 | 400
Poly(1,5-pentylene carbonate) | CCCCOC(=O)O | 62 | 277
Poly(1,6-hexylene carbonate) | CCCCC1COC(=O)O1 | 63 | 271 | [16 empty] | Chemical Name: 4-Butyl-1,3-dioxolan-2-one
Poly(1,8-octylene carbonate) | CCCCCCC1COC(=O)O1 | 64 | 266
Poly(2,6,3',5'-tetrachloro bisphenol A carbonate) | CC(C)(c1cc(Cl)c(O)cc1Cl)c2cc(Cl)c(OC=O)c(Cl)c2 | 65 | 500
Poly(3,3'-oxydiphenylene carbonate) |  | 66 | 364
Poly(4,4'-thiodiphenylene carbonate) |  | 67 | 391
Poly(Bisphenol A carbonate) | CC(C)(c1ccc(O)cc1)c2ccc(OC=O)cc2 | 68 | 424 |  |  | 503
Poly(Bisphenol AP carbonate) |  | 69 | 460
Poly(Bisphenol B carbonate) | CCC(C)(c1ccc(O)cc1)c2ccc(OC=O)cc2 | 70 | 415
Poly(Bisphenol C carbonate) | Cc2cc(C(C)(C)c1ccc(OC=O)c(C)c1)ccc2O | 71 | 381
Poly(tetramethyl Bisphenol A carbonate) | Cc2cc(C(C)(C)c1cc(C)c(OC=O)c(C)c1)cc(C)c2O | 72 | 467
Poly(Bisphenol E carbonate) | CC(c1ccc(O)cc1)c2ccc(OC=O)cc2 | 73 | 416
Poly(Bisphenol F carbonate) | O=COc2ccc(Cc1ccc(O)cc1)cc2 | 74 | 407
Poly(methyl cyanoacrylate) | COC(=O)C(=C)C#N | 75 | 436
Poly(ethyl cyanoacrylate) | CCOC(=O)C(=C)C#N | 76 | 422 | 379 | 26 | 509 | 69 | 468 | 161 | 42 | 38 | 2753 | > | 8.1 | 2.7 | 0.6 | 0.029 | 0.1 | 0.044
Poly(butyl cyanoacrylate) | CCCCOC(=O)C(=C)C#N | 77 | 379 | 352 | 25 | 440 | 54 | 474 | 133 | 29 | 26 | 2844 | > | 10 | 4.7 | 2 | 0.091 | 0.3 | 0.2
PoIy(1,2-butadiene) | CC=C=C | 78 | 261 | 272 | 30 | 419 | 43 | 648 | 54 | 28 | > | 367 | > | 12.5 | 14.1 | 35.8 | 2.8 | 4.2 | 3.8
Poly(1-Pentenylene) | CCCC=C | 79 | 176
Poly(1,4-butadiene) | CC=CC | 80 | 168 | 198 | 28 | 354 | 40 | 706 | 52 | -60 | < | 392 | > | 53.7 | 150 | 190 | 18.7 | 23.3 | 14.5
Poly(1-methyl-1-butenylene) | CC=C(C)C | 81 | 203 | 228 | 26 | 376 | 41 | 654 | 46 | 25 | < | 1676 | < | 33.1 | 59 | 60.5 | 9.8 | 15 | 10.7
Poly(norbornene) | C1=CC2CCC1C2 | 82 | 316 |  |  | 429
Poly(1,4-butylene adipate) | O=CCCCCC(=O)OCCCCO | 83 | 205 | 205 |  | 327
Poly(2-ethyl-2-methylpropylene terephthalate) |  | 84 | 328
Poly(1,4-butane sebacate) | O=CCCCCCCCCC(=O)OCCCCO | 85 | 214 |  |  | 328
Poly(caprolactone) | CCCCCC(=O)O | 86 | 207 | 229 | 25 | 323 | 38 | 581 | 48 | 26 | < | 2400 | < | 6.7 | 6.6 | 13.2 | 0.05 | 1.5 | 1.5
Poly(decamethylene terephthalate) | CCCCCCCCCCOC(=O)c1ccc(C(=O)O | 87 | 283 | 274 |  | 402 | [13 empty] | https://www.sciencedirect.com/science/article/pii/S0014305722000076?via%3Dihub
Poly(nonamethylene terephthalate) | CCCCCCCCCOC(=O)c1ccc(C(=O)O)cc1 | 88 | 289 | [16 empty] | Ref: https://www.sciencedirect.com/science/article/pii/S0032386109006715
Poly(ethylene 2,6-naphthalate) | CCOC(=O)C2CCC1CC(C=O)CCC1C2 | 89 | 392
Poly(ethylene adipate) | OCCOC(=O)CCCCC(=O) | 90 | 230 | 221 | 25 | 269 | 39 | 468 | 54 | 20 | > | 1886 | > | 2.8 | 2.4 | 3.2 | 0.2 | 0.4 | 0.4
Poly(ethylene phthalate) | C1COC(=O)C2=CC=CC=C2C(=O)O1 | 91 | 297
Poly(ethylene terephthalate) | C1=CC(=CC=C1C(=O)O)C(=O)OCCOC(=O)C2=CC=C(C=C2)C(=O)O | 92 | 346 | 337 | 27 | 459 | 39 | 659 | 49 | 110 | 15 | 1815 | 360 | 3.4 | 2.1 | 0.3 | 0.024 | 0.1 | 1.1
Poly(hexamethylene terephthalate) | C1CCCOC(=O)C2=CC=C(C=C2)C(=O)OCC1 | 93 | 291 | 289 |  | 420 | [13 empty] | https://onlinelibrary.wiley.com/doi/10.1002/adhm.202303498
Poly(neopentyl glycol succinate) | CC(C)(O)COC(=O)CCC(=O)O | 94 | 257
Poly-(R)-3-hydroxybutyrate | CC(CC(=O)[O-])O | 95 | 273 | 278 | 25 | 347 | 38 | 547 | 45 | 17 | 14 | 865 | 650 | 13.5 | 9.5 | 4.2 | 0.3 | 0.8 | 0.3
Poly(trimethylene terephthalate) | C1COC(=O)C2=CC=C(C=C2)C(=O)OC1 | 96 | 328 | 324 | 25 | 432 | 37 | 666 | 45 | 84 | 15 | 1947 | 466 | 3.4 | 2.2 | 0.4 | 0.029 | 0.2 | 1
Poly[(tetramethylene isophthalate) | C1CCOC(=O)C2=CC=CC(=C2)C(=O)OC1 | 97 | 297 |  |  | 493
Poly[(tetramethylene terephthalate) | O=Cc1ccc(C(=O)OCCCCO)cc1 | 98 | 313 | 310 | 25 | 436 | 37 | 680 | 46 | 52 | 15 | 2673 | 359 | 3.6 | 2.5 | 0.6 | 0.038 | 0.2 | 0.9
Poly(Bisphenol A terephthalate) | CC(c1ccc(O)cc1)c3ccc(OC(=O)c2ccc(C(=O)O)cc2)cc3 | 99 | 385 |  |  | 533 | [13 empty] | https://www.sciencedirect.com/science/article/pii/003238619599423R
Poly(tetramethyl bisphenol A terephthalate) | Cc3cc(C(C)(C)c2ccc(OC(=O)c1cc(C)c(C(=O)O)cc1C)cc2C)ccc3O | 100 | 492
Poly(tetrachloro Bisphenol A terephthalate) | CC(C)(c1ccc(O)c(Cl)c1)c3ccc(OC(=O)c2cc(Cl)c(C(=O)O)cc2Cl)cc3Cl | 101 | 483
Poly(diisopropyl Bisphenol A terephthalate) | CC(C)OC(=O)c3ccc(C(=O)Oc2ccc(C(C)(C)c1ccc(OC(C)C)cc1)cc2)cc3 | 102 | 408
Poly(diisobutyl Bisphenol A terephthalate) | CC(C)COC(=O)c3ccc(C(=O)Oc2ccc(C(C)(C)c1ccc(OCC(C)C)cc1)cc2)cc3 | 103 | 373
Poly(Bisphenol C terephthalate) | Cc3cc(C(C)(C)c2ccc(OC(=O)c1ccc(C(=O)O)cc1)c(C)c2)ccc3O | 104 | 445
Poly(bisphenol AP isophthalate) | Cc4cc(C(C)(c1ccccc1)c3ccc(OC(=O)c2ccc(C(=O)O)cc2)c(C)c3)ccc4O | 105 | 473
Polyglycolide, PGL | OCC(O)=O | 106 | 312 | 318 | 31 | 498
Polylactic acid, PLA | CC(O)C(=O)O | 107 | 332 | 360 | 79 | 370 | 171 | 407 | 186 | 102 | > | 2764 | > | 0.06 | 0.03 | 0.0045 | 0.0018 | 0.0035 | 0.0017 | https://www.protheragen-ing.com/polylactic-acid-item-12111.html
Poly(ether ketone ketone), PEKK | O=Cc1ccc | 108 | 437 |  |  | 633
Poly(4,4'-dichlorobenzophenone), PEK | C1=CC(=CC=C1C(=O)C2=CC=C(C=C2)Cl)Cl | 109 | 428
Poly[(hydroquinone)-alt-(4,4'-dichlorobenzophenone)], PEEK |  | 110 | 420
Poly{hydroquinone-alt-[1,4-bis(4-fluorobenzoyl)benzene]}, PEEKK |  | 111 | 433
Poly(diethyl fumarate) | CCOC(=O)C=CC(=O)OCC | 112 | 284
Poly(dimethyl fumarate) | COC(=O)C=CC(=O)OC | 113 | 373
Poly(dipropyl fumarate) | CCCOC(=O)C=CC(=O)OCCC | 114 | 259 | [16 empty] | https://www.chemspider.com/Chemical-Structure.4436355.html
Poly(3-hexoxypropylene oxide) |  | 115 | 189
Poly(1-chloromethyl)ethylene oxide) | OCCCCl | 116 | 250 |  |  | 375
Poly(epichlorohydrin) | C1C(O1)CCl | 117 | 251
Poly(ethylene glycol), PEG | C(CO)O | 118 | 207 | 330 | 35 | 546 | 64 | 514 | 98 | 70 | < | 2895 | < | 0.009 | 0.0038 | 0.0021 | 0.00023 | 0.00071 | 0.00035
Poly(propylene glycol), PPG | CC(CO)O | 119 | 200 | 296 | 27 | 452 | 43 | 586 | 69 | 29 | 28 | 2645 | < | 0.063 | 0.033 | 0.022 | 0.0015 | 0.0053 | 0.003
Poly(tetrahydrofuran), PTHF, PTMG | C1CCOC1 | 120 | 187 |  |  | 333
Poly(trimethylene glycol) | OCCCO | 121 | 197 | [16 empty] | https://en.wikipedia.org/wiki/1,3-PropanediolPoly(ethyleneketone),%20PEK
Polyacetal, Poly(methylene oxide), POM | C=O | 122 | 207 |  |  | 338
Poly(dimethyl itaconate), PDMI | COC(=O)CC(=C)C(=O)OC | 123 | 373 | 343 | 40 | 361 | 62 | 579 | 100 | 89 | < | 2178 | 1868 | 2.8 | 2.5 | 1.8 | 0.1 | 0.2 | 0.4
Poly[di(n-propyl) itaconate] | CCCOC(=O)CC(=C)C(=O)OCCC | 124 | 306
Poly(ethyleneketone), PEK | CC(=O) | 125 | 288
poly[(prop-1-ene)-alt-(carbon monooxide)] | CC(=O)C | 126 | 312
Poly(1-(Diethylamino)ethyl methacrylate) | CCN(CC)CCOC(=O)C(=C)C | 127 | 293
Poly(1-(Dimethylamino)ethyl methacrylate) | CC(=C)C(=O)OCCN(C)C | 128 | 292
Poly(2-hydroxyethyl methacrylate), PHEMA | CC(=C)C(=O)OCCO | 129 | 350 | 330 | 35 | 311 | 55 | 609 | 79 | 62 | 48 | 2946 | < | 3.8 | 3.2 | 4.9 | 0.2 | 0.5 | 0.7
Poly(2-hydroxypropyl methacrylate) | CC(COC(=O)C(=C)C)O | 130 | 345 | 321 | 31 | 368 | 52 | 578 | 75 | 66 | < | 2427 | < | 20.5 | 18.4 | 27.5 | 1.2 | 3 | 2.5
Poly(2-phenylethyl methacrylate) | CC(=C)C(=O)OCCC1=CC=CC=C1 | 131 | 299 | 292 | 27 | 341 | 40 | 592 | 55 | 48 | < | 1680 | < | 31.7 | 29.3 | 24.5 | 1.5 | 4.3 | 3.1
Poly(2,2,2-trifluoroethyl methacrylate) | CC(=C)C(=O)OCC(F)(F)F | 132 | 347 |  |  | 325
Poly(2,2,3,3-tetrafluoropropyl methacrylate) | CC(=C)C(=O)OCC(C(F)F)(F)F | 133 | 344
Poly(4-tert-butylcyclohexyl methacrylate) | CC(=C)C(=O)OC1CCC(CC1)C(C)(C)C | 134 | 403 | 370 | 28 | 466 | 44 | 531 | 61 | 36 | 33 | 1446 | 1096 | 13.8 | 10.1 | 3.9 | 0.2 | 0.8 | 0.4
Poly(benzyl methacrylate) | CC(=C)C(=O)OCC1=CC=CC=C1 | 135 | 328 |  |  | 473
Poly(butyl methacrylate) | CCCCOC(=O)C(=C)C | 136 | 293 |  |  | 558
Poly(cyclohexyl methacrylate) | CC(=C)C(=O)OC1CCCCC1 | 137 | 389 |  |  | 469
Poly(decyl methacrylate) | CCCCCCCCCCOC(=O)C(=C)C | 138 | 211 |  |  | 308
Poly(dodecyl methacrylate) | CCCCCCCCCCCCOC(=O)C(=C)C | 139 | 218 |  |  | 293
Poly(ethyl methacrylate), PEMA | CCOC(=O)C(=C)C | 140 | 338 |  |  | 518
Poly(glycidyl methacrylate) | CC(=C)C(=O)OCC1CO1 | 141 | 334
Poly(hexadecyl methacrylate) | CCCCCCCCCCCCCCCCOC(=O)C(=C)C | 142 | 289 |  |  | 313
Poly(hexyl methacrylate) | CCCCCCOC(=O)C(=C)C | 143 | 268 |  |  | 331 | 39
Poly(isobornyl methacrylate) | CC(=C)C(=O)OC1CC2CCC1(C2(C)C)C | 144 | 383 | 430 | 36 | 537 | 66
Poly(isobutyl methacrylate) | CC(C)COC(=O)C(=C)C | 145 | 330 |  |  | 337
Poly(isodecyl methacrylate) | CC(C)CCCCCCCOC(=O)C(=C)C | 146 | 232 |  |  | 339
Poly(isopropyl methacrylate) | CC(C)OC(=O)C(=C)C | 147 | 356 |  |  | 393
Poly(methacrylic acid), PMAA | CC(=C)C(=O)O | 148 | 501 |  |  | 533
Poly(methyl methacrylate), PMMA | CC(=C)C(=O)OC | 149 | 378 |  |  | 433
Poly(neopentyl methacrylate) | CC(=C)C(=O)OCC(C)(C)C | 150 | 299 |  |  | 383
Poly(octadecyl methacrylate) | CCCCCCCCCCCCCCCCCCOC(=O)C(=C)C | 151 | 311 |  |  | 320
Poly(octyl methacrylate) | CCCCCCCCOC(=O)C(=C)C | 152 | 228
Poly(pentyl methacrylate) | CCCCCOC(=O)C(=C)C | 153 | 276
Poly(phenyl methacrylate) | CC(=C)C(=O)OC1=CC=CC=C1 | 154 | 383 |  |  | 413 | [13 empty] | https://onlinelibrary.wiley.com/doi/epdf/10.1002/%28SICI%291521-3927%2819990201%2920%3A2%3C46%3A%3AAID-MARC46%3E3.0.CO%3B2-V
Poly(propyl methacrylate) | CCCOC(=O)C(=C)C | 155 | 316 |  |  | 341
Poly(tert-butyl methacrylate) | CC(=C)C(=O)OC(C)(C)C | 156 | 388 |  |  | 427
Poly(tetradecyl methacrylate) | CCCCCCCCCCCCCCOC(=O)C(=C)C | 157 | 264
Poly(tetrahydrofurfuryl methacrylate) | CC(=C)C(=O)OCC1CCCO1 | 158 | 327 |  |  | 486
Poly(acrylonitrile), PAN | C=CC#N | 159 | 383 |  |  | 573
Poly(methacrylonitrile) | CC(=C)C#N | 160 | 388 |  |  | 493
Poly(2-chloro-p-xylylene) | CC1=CC(=C(C=C1)C)Cl | 161 | 356 |  |  | 374
Poly(p-phenylene), PPP | Cc1ccc(C)cc1 | 162 | 538 |  |  | 773
Poly(p-xylene) | CC1=CC=C(C=C1)C | 163 | 343 |  |  | 563
Poly(1,4-phenyl ether), PPE | Cc1cccc(c1O)C | 164 | 361
Poly(2,6-dimethyl-p-phenylene oxide), PPO | CC1=CC2=CC(=C1O2)C | 165 | 487 |  |  | 541
Poly(2,6-diphenyl-p-phenylene oxide) | C1=CC=C(C=C1)C2=CC3=CC(=C2O3)C4=CC=CC=C4 | 166 | 497 |  |  | 718
Poly(2-methoxystyrene) | COC=CC1=CC=CC=C1 | 167 | 348
Poly(2-methylstyrene) | CC1=CC=CC=C1C=C | 168 | 409
Poly(3-methylstyrene) | CC1=CC(=CC=C1)C=C | 169 | 370
Poly(4-ethylstyrene) | CCC1=CC=C(C=C1)C=C | 170 | 326 |  |  | 547
Poly(4-isopropylstyrene) | CC(C)C1=CC=C(C=C1)C=C | 171 | 360 |  |  | 529
Poly(4-methoxy-2-methylstyrene) | COCC1=CC(=CC=C1)C=C | 172 | 361
Poly(4-methoxystyrene) | COC1=CC=C(C=C1)C=C | 173 | 386 |  |  | 471
Poly(4-methylstyrene) | CC1=CC=C(C=C1)C=C | 174 | 377 |  |  | 555
Poly(4-phenylstyrene) | C=Cc2ccc(c1ccccc1)cc2 | 175 | 423
Poly(4-tert-butylstyrene) | CC(C)(C)C1=CC=C(C=C1)C=C | 176 | 402 |  |  | 509
Poly(a-methylstyrene), PaMS | CC(=C)C1=CC=CC=C1 | 177 | 445 |  |  | 531
Polystyrene, PS | C=CC1=CC=CC=C1 | 178 | 373 |  |  | 613
Poly(2-chlorostyrene) | C=CC1=CC=CC=C1Cl | 179 | 395 |  |  | 592
Poly(4-bromostyrene) | C=CC1=CC=C(C=C1)Br | 180 | 411 |  |  | 616
Poly(4-chlorostyrene) | C=CC1=CC=C(C=C1)Cl | 181 | 398 |  |  | 465
Poly(4-fluorostyrene) | C=CC1=CC=C(C=C1)F | 182 | 376 |  |  | 493
Poly(1,4-biphenyl ether ether sulfone), PPSU |  | 183 | 482
Poly(1,4-phenylene ether ether sulfone), PEE | C1=CC(=CC=C1O)O.C1=CC(=CC=C1O)S(=O)(=O)C2=CC=C(C=C2)O | 184 | 479 |  |  | 558
Poly(1,4-phenylene ether-sulfone), PES |  | 185 | 490 |  |  | 793
Poly(bisphenol S-alt-terephthalic acid) |  | 186 | 519
Poly{[bis(4-chlorophenyl)sulfone]-alt-[bisphenol-A]}, PSU | CC(C)(c1ccccc1)c1ccc(Oc2ccc(S(=O)(=O)c3ccc(Oc4ccc(C(C)(C)c5ccc(Oc6ccc(S(=O)(=O)c7ccc(Oc8ccc(C(C)(C)c9ccc(Oc%10ccc(S(=O)(=O)c%11ccc(Oc%12ccc(C(C)(C)c%13ccc(Oc%14ccc(S(=O)(=O)c%15ccc(Oc%16ccc(C(C)(C)c%17ccc(Oc%18ccc(S(=O)(=O)c%19ccc(Oc%20ccc(C(C)(C)c%21ccc(Oc%22ccc(S(=O)(=O)c%23ccc(O)cc%23)cc%22)cc%21)cc%20)cc%19)cc%18)cc%17)cc%16)cc%15)cc%14)cc%13)cc%12)cc%11)cc%10)cc9)cc8)cc7)cc6)cc5)cc4)cc3)cc2)cc1 | 187 | 457 |  |  | 523 | [13 empty] | https://en.wikipedia.org/wiki/Polysulfone
Poly(1,4-phenylene sulfide), PPS | Sc1ccccc1 | 188 | 363 |  |  | 553
Poly(ethylene sulfide) | C1CS1 | 189 | 223 |  |  | 373
Poly(propylene sulfide), PPS | CC1CS1 | 190 | 227 |  |  | 326 | [13 empty] | https://pubs.acs.org/doi/full/10.1021/ma020730m
Poly[(ethylene glycol)-alt-(hexamethylene diisocyanate)],PEG 50 - HMDI | OCCOCC(=O)NCCCCCCNC(=O) | 191 | 301
Poly{(ethylene glycol)-alt-[bis(4-isocyanatophenyl)methane]}, EG 50 - MDI |  | 192 | 412
Poly(vinyl alcohol), PVOH, PVA | C=CO | 193 | 353 |  |  | 453
Poly(4-hydroxystyrene), PVAc, PVA | C=CC1=CC=C(C=C1)O | 194 | 430 |  |  | 549
Poly(vinyl acetate), PVAc, PVA | CC(=O)OC=C | 195 | 307 |  |  | 383
Poly(vinyl benzoate) | C=COC(=O)C1=CC=CC=C1 | 196 | 344 |  |  | 397
Poly(vinyl butyrate), PVB | CCCC(=O)OC=C | 197 | 278 |  |  | 378
Poly(vinyl formate) | C=COC=O | 198 | 307
Poly(vinyl propionate) | CCC(=O)OC=C | 199 | 283 |  |  | 381
Poly(vinyl stearate) | CCCCCCCCCCCCCCCCCC(=O)OC=C | 200 | 318 |  |  | 325
Poly(butyl vinyl ether) | CCCCOC=C | 201 | 219 |  |  | 306
Poly(ethyl vinyl ether) | CCOC=C | 202 | 232
Poly(hexyl vinyl ether) | CCCCCCOC=C | 203 | 198
Poly(isobutyl vinyl ether) | CC(C)COC=C | 204 | 255 |  |  | 333
Poly(isopropyl vinyl ether) | C=COC(C)C | 205 | 270
Poly(methyl vinyl ether) | COC=C | 206 | 245 |  |  | 301
Poly(octyl vinyl ether) | C=COCCCCCCCC | 207 | 193
Poly(propyl vinyl ether) | CCCOC=C | 208 | 224
Poly(trifluoromethoxy 1,1-difluoroethylene) |  | 209 | 268
Poly(vinyl butyral) | CCCC1OCCC(C)O1 | 210 | 344 |  |  | 623 | [13 empty] | https://www.sciencedirect.com/science/article/pii/S0040603100006808
Poly(4-chlorophenyl vinyl ketone) | C=CC(=O)C1=CC=C(C=C1)Cl | 211 | 336 |  |  | 408 | [13 empty] | https://www.chemicalbook.com/Price/4-Chlorophenyl-cyclopropyl-ketone.htm
Poly(methyl isopropenyl ketone) | CC(=C)C(=O)C | 212 | 370 | 384 | 56 | 443 | 79 | 566 | 128 | 54 | 52 | 2865 | > | 0.4 | 0.6 | 0.7 | 0.061 | 0.1 | 0.08
Poly(phenyl vinyl ketone) | CC(C(=O)C1=CC=CC=C1 | 213 | 323 | 330 | 28 | 423 | 43 | 590 | 73 | 79 | > | 3242 | 1113 | 2.3 | 1.8 | 1.2 | 0.044 | 0.2 | 0.06
Poly(vinyl ethyl ketone) | CCC(=O)C=C | 214 | 213 | 276 | 27 | 457 | 41 | 637 | 58 | 49 | 40 | 1391 | 1224 | 4.1 | 2.9 | 2.8 | 0.3 | 0.7 | 0.5
Poly(vinyl methyl ketone) | CC(=O)C=C | 215 | 301 | 302 | 27 | 479 | 40 | 672 | 53 | 50 | 42 | 1836 | 1316 | 2.6 | 1.7 | 1.3 | 0.2 | 0.4 | 0.2
Poly(butyl vinyl thioether) | CCCCSC=C | 216 | 253 | 222 | 24 | 349 | 35 | 589 | 57 | 37 | > | 1201 | > | 26.8 | 35.6 | 56.7 | 3.2 | 9.7 | 9.2
Poly(ethyl vinyl thioether) | CCSC=C | 217 | 266 | 231 | 24 | 380 | 35 | 605 | 62 | 38 | > | 862 | > | 54 | 56.3 | 75.3 | 4 | 14 | 8.5
Poly(methyl vinyl thioether) | CSC=C | 218 | 272 | 257 | 27 | 398 | 39 | 644 | 90 | 20 | > | 495 | > | 6.9 | 5.8 | 6.4 | 0.2 | 0.9 | 0.3
Poly(vinyl phenyl sulfide) | C=CSC1=CC=CC=C1 | 219 | 386 | 374 | 31 | 436 | 128 | 455 | 194 | 80 | > | 3442 | > | 29.3 | 17.8 | 20.8 | 0.9 | 4.5 | 1.8